## POFA 1
paper | reference | replacement_pct | cement_kg_m3 | ash_kg_m3 | fine_aggregate_kg_m3 | coarse_aggregate_kg_m3 | pozzolan added(Fly Ash) kgm3 | superplasticizer_kg_m3 | water kg_m3 | curing_days | compressive_strength_MPa_ | CO2_kgCO₂e / kg | cost_USD_per_m3 | Slump(mm)
Sidek 2018 POFA study | https://pubs.aip.org/aip/acp/article-pdf/doi/10.1063/1.5062695/14046503/020069_1_online.pdf | 0 | 447.39 | 0 | 813.57 | 1384.78 | 0 | 0 | 246 | 3 | 17 | 446.203725 | 203.7973875 | 135
|  | 0 | 447.39 | 0 | 813.57 | 1384.78 | 0 | 0 | 246 | 7 | 23 | 446.203725 | 203.7973875 | 135
|  | 0 | 447.39 | 0 | 813.57 | 1384.78 | 0 | 0 | 246 | 28 | 30 | 446.203725 | 203.7973875 | 135
|  | 5 | 425.22 | 22.37 | 813.57 | 1384.78 | 0 | 0 | 246 | 3 | 27 | 427.854076 | 195.4836375 | 148
|  | 5 | 425.22 | 22.37 | 813.57 | 1384.78 | 0 | 0 | 246 | 7 | 37 | 427.854076 | 195.4836375 | 148
|  | 5 | 425.22 | 22.37 | 813.57 | 1384.78 | 0 | 0 | 246 | 28 | 40 | 427.854076 | 195.4836375 | 148
|  | 10 | 402.61 | 44.74 | 813.57 | 1384.78 | 0 | 0 | 246 | 3 | 21 | 409.139227 | 187.0048875 | 68
|  | 10 | 402.61 | 44.74 | 813.57 | 1384.78 | 0 | 0 | 246 | 7 | 28 | 409.139227 | 187.0048875 | 68
|  | 10 | 402.61 | 44.74 | 813.57 | 1384.78 | 0 | 0 | 246 | 28 | 36 | 409.139227 | 187.0048875 | 68
Mohammed et al. | https://doi.org/10.3151/jact.12.127 | 0 | 1128 | 0 | 259 | 775 | 0 | 55 | 180.48 | 3 | 95.9 | 1085.4126 | 521.98125 | 0
|  | 0 | 1128 | 0 | 259 | 775 | 0 | 55 | 180.48 | 14 | 123.52 | 1085.4126 | 521.98125 | 0
|  | 0 | 1128 | 0 | 259 | 775 | 0 | 55 | 180.48 | 56 | 141.86 | 1085.4126 | 521.98125 | 0
|  | 0 | 1128 | 0 | 259 | 775 | 0 | 55 | 180.48 | 90 | 151.35 | 1085.4126 | 521.98125 | 0
|  | 5 | 1071.6 | 56.4 | 259 | 775 | 0 | 55 | 180.48 | 3 | 94.38 | 1085.4126 | 500.83125 | 0
|  | 5 | 1071.6 | 56.4 | 259 | 775 | 0 | 55 | 180.48 | 14 | 115.92 | 1085.4126 | 500.83125 | 0
|  | 5 | 1071.6 | 56.4 | 259 | 775 | 0 | 55 | 180.48 | 56 | 134.23 | 1085.4126 | 500.83125 | 0
|  | 5 | 1071.6 | 56.4 | 259 | 775 | 0 | 55 | 180.48 | 90 | 144.19 | 1085.4126 | 500.83125 | 0
|  | 10 | 1015.2 | 112.8 | 259 | 775 | 0 | 55 | 180.48 | 3 | 91.04 | 1085.4126 | 479.68125 | 0
|  | 10 | 1015.2 | 112.8 | 259 | 775 | 0 | 55 | 180.48 | 14 | 110.42 | 1085.4126 | 479.68125 | 0
|  | 10 | 1015.2 | 112.8 | 259 | 775 | 0 | 55 | 180.48 | 56 | 133.34 | 1085.4126 | 479.68125 | 0
|  | 10 | 1015.2 | 112.8 | 259 | 775 | 0 | 55 | 180.48 | 90 | 137.97 | 1085.4126 | 479.68125 | 0
|  | 15 | 958.8 | 169.2 | 259 | 775 | 0 | 55 | 180.48 | 3 | 87.75 | 1085.4126 | 458.53125 | 0
|  | 15 | 958.8 | 169.2 | 259 | 775 | 0 | 55 | 180.48 | 14 | 110.38 | 1085.4126 | 458.53125 | 0
|  | 15 | 958.8 | 169.2 | 259 | 775 | 0 | 55 | 180.48 | 56 | 128.94 | 1085.4126 | 458.53125 | 0
|  | 15 | 958.8 | 169.2 | 259 | 775 | 0 | 55 | 180.48 | 90 | 140.03 | 1085.4126 | 458.53125 | 0
|  | 20 | 902.4 | 225.6 | 259 | 775 | 0 | 55 | 180.48 | 3 | 82.52 | 1085.4126 | 437.38125 | 0
|  | 20 | 902.4 | 225.6 | 259 | 775 | 0 | 55 | 180.48 | 14 | 103.57 | 1085.4126 | 437.38125 | 0
|  | 20 | 902.4 | 225.6 | 259 | 775 | 0 | 55 | 180.48 | 56 | 121.33 | 1085.4126 | 437.38125 | 0
|  | 20 | 902.4 | 225.6 | 259 | 775 | 0 | 55 | 180.48 | 90 | 132.23 | 1085.4126 | 437.38125 | 0
|  | 25 | 846 | 282 | 259 | 775 | 0 | 55 | 180.48 | 3 | 82.1 | 1085.4126 | 416.23125 | 0
|  | 25 | 846 | 282 | 259 | 775 | 0 | 55 | 180.48 | 14 | 101.8 | 1085.4126 | 416.23125 | 0
|  | 25 | 846 | 282 | 259 | 775 | 0 | 55 | 180.48 | 56 | 119.54 | 1085.4126 | 416.23125 | 0
|  | 25 | 846 | 282 | 259 | 775 | 0 | 55 | 180.48 | 90 | 129.45 | 1085.4126 | 416.23125 | 0
|  | 30 | 789.6 | 338.4 | 259 | 775 | 0 | 55 | 180.48 | 3 | 75.34 | 1085.4126 | 395.08125 | 0
|  | 30 | 789.6 | 338.4 | 259 | 775 | 0 | 55 | 180.48 | 14 | 98.02 | 1085.4126 | 395.08125 | 0
|  | 30 | 789.6 | 338.4 | 259 | 775 | 0 | 55 | 180.48 | 56 | 117.93 | 1085.4126 | 395.08125 | 0
|  | 30 | 789.6 | 338.4 | 259 | 775 | 0 | 55 | 180.48 | 90 | 124.71 | 1085.4126 | 395.08125 | 0
|  | 35 | 733.2 | 394.8 | 259 | 775 | 0 | 55 | 180.48 | 3 | 75.36 | 1085.4126 | 373.93125 | 0
|  | 35 | 733.2 | 394.8 | 259 | 775 | 0 | 55 | 180.48 | 14 | 97.12 | 1085.4126 | 373.93125 | 0
|  | 35 | 733.2 | 394.8 | 259 | 775 | 0 | 55 | 180.48 | 56 | 112.07 | 1085.4126 | 373.93125 | 0
|  | 35 | 733.2 | 394.8 | 259 | 775 | 0 | 55 | 180.48 | 90 | 115.96 | 1085.4126 | 373.93125 | 0
|  | 40 | 676.8 | 451.2 | 259 | 775 | 0 | 55 | 180.48 | 3 | 75.81 | 1085.4126 | 352.78125 | 0
|  | 40 | 676.8 | 451.2 | 259 | 775 | 0 | 55 | 180.48 | 14 | 93.56 | 1085.4126 | 352.78125 | 0
|  | 40 | 676.8 | 451.2 | 259 | 775 | 0 | 55 | 180.48 | 56 | 106.88 | 1085.4126 | 352.78125 | 0
|  | 40 | 676.8 | 451.2 | 259 | 775 | 0 | 55 | 180.48 | 90 | 116.93 | 1085.4126 | 352.78125 | 0
|  | 45 | 620.4 | 507.6 | 259 | 775 | 0 | 55 | 180.48 | 3 | 73.34 | 1085.4126 | 331.63125 | 0
|  | 45 | 620.4 | 507.6 | 259 | 775 | 0 | 55 | 180.48 | 14 | 89.59 | 1085.4126 | 331.63125 | 0
|  | 45 | 620.4 | 507.6 | 259 | 775 | 0 | 55 | 180.48 | 56 | 103.3 | 1085.4126 | 331.63125 | 0
|  | 45 | 620.4 | 507.6 | 259 | 775 | 0 | 55 | 180.48 | 90 | 105.39 | 1085.4126 | 331.63125 | 0
|  | 50 | 564 | 564 | 259 | 775 | 0 | 55 | 180.48 | 3 | 68.04 | 1085.4126 | 310.48125 | 0
|  | 50 | 564 | 564 | 259 | 775 | 0 | 55 | 180.48 | 14 | 83.29 | 1085.4126 | 310.48125 | 0
|  | 50 | 564 | 564 | 259 | 775 | 0 | 55 | 180.48 | 56 | 98.63 | 1085.4126 | 310.48125 | 0
|  | 50 | 564 | 564 | 259 | 775 | 0 | 55 | 180.48 | 90 | 105.53 | 1085.4126 | 310.48125 | 0
A study on the integrated implementation of supplementary cementitious material and coarse aggregate for sustainable concrete | https://doi.org/10.1016/j.jobe.2023.106767 | 0 | 565 | 0 | 960 | 368 | 0 | 3.4 | 170 | 7 | 32.71 | 506.7212 | 240.495 | 0
|  | 0 | 565 | 0 | 960 | 368 | 0 | 3.4 | 170 | 14 | 36.78 | 506.7212 | 240.495 | 0
|  | 0 | 565 | 0 | 960 | 368 | 0 | 3.4 | 170 | 56 | 40.51 | 506.7212 | 240.495 | 0
|  | 0 | 565 | 0 | 960 | 368 | 0 | 3.4 | 170 | 90 | 40.4 | 506.7212 | 240.495 | 0
|  | 5 | 536.75 | 28.25 | 960 | 368 | 0 | 3.4 | 170 | 7 | 31.25 | 506.7212 | 229.90125 | 0
|  | 5 | 536.75 | 28.25 | 960 | 368 | 0 | 3.4 | 170 | 14 | 33.32 | 506.7212 | 229.90125 | 0
|  | 5 | 536.75 | 28.25 | 960 | 368 | 0 | 3.4 | 170 | 56 | 39.08 | 506.7212 | 229.90125 | 0
|  | 5 | 536.75 | 28.25 | 960 | 368 | 0 | 3.4 | 170 | 90 | 40.42 | 506.7212 | 229.90125 | 0
|  | 10 | 508.5 | 56.5 | 960 | 368 | 0 | 3.4 | 170 | 7 | 30.59 | 506.7212 | 219.3075 | 0
|  | 10 | 508.5 | 56.5 | 960 | 368 | 0 | 3.4 | 170 | 14 | 33.1 | 506.7212 | 219.3075 | 0
|  | 10 | 508.5 | 56.5 | 960 | 368 | 0 | 3.4 | 170 | 56 | 38.54 | 506.7212 | 219.3075 | 0
|  | 10 | 508.5 | 56.5 | 960 | 368 | 0 | 3.4 | 170 | 90 | 40.67 | 506.7212 | 219.3075 | 0
|  | 15 | 480.25 | 84.75 | 960 | 368 | 0 | 3.4 | 170 | 7 | 33.75 | 506.7212 | 208.71375 | 0
|  | 15 | 480.25 | 84.75 | 960 | 368 | 0 | 3.4 | 170 | 14 | 32.31 | 506.7212 | 208.71375 | 0
|  | 15 | 480.25 | 84.75 | 960 | 368 | 0 | 3.4 | 170 | 56 | 35.12 | 506.7212 | 208.71375 | 0
|  | 15 | 480.25 | 84.75 | 960 | 368 | 0 | 3.4 | 170 | 90 | 40.93 | 506.7212 | 208.71375 | 0
|  | 20 | 452 | 113 | 960 | 368 | 0 | 3.4 | 170 | 7 | 26.06 | 506.7212 | 198.12 | 0
|  | 20 | 452 | 113 | 960 | 368 | 0 | 3.4 | 170 | 14 | 27.85 | 506.7212 | 198.12 | 0
|  | 20 | 452 | 113 | 960 | 368 | 0 | 3.4 | 170 | 56 | 40.6 | 506.7212 | 198.12 | 0
|  | 20 | 452 | 113 | 960 | 368 | 0 | 3.4 | 170 | 90 | 36.99 | 506.7212 | 198.12 | 0
|  | 25 | 423.75 | 141.25 | 960 | 368 | 0 | 3.4 | 170 | 7 | 25.92 | 506.7212 | 187.52625 | 0
|  | 25 | 423.75 | 141.25 | 960 | 368 | 0 | 3.4 | 170 | 14 | 29.75 | 506.7212 | 187.52625 | 0
|  | 25 | 423.75 | 141.25 | 960 | 368 | 0 | 3.4 | 170 | 56 | 35.93 | 506.7212 | 187.52625 | 0
|  | 25 | 423.75 | 141.25 | 960 | 368 | 0 | 3.4 | 170 | 90 | 39.93 | 506.7212 | 187.52625 | 0
|  | 30 | 395.5 | 169.5 | 960 | 368 | 0 | 3.4 | 170 | 7 | 25.33 | 506.7212 | 176.9325 | 0
|  | 30 | 395.5 | 169.5 | 960 | 368 | 0 | 3.4 | 170 | 14 | 26.11 | 506.7212 | 176.9325 | 0
|  | 30 | 395.5 | 169.5 | 960 | 368 | 0 | 3.4 | 170 | 56 | 36.37 | 506.7212 | 176.9325 | 0
|  | 30 | 395.5 | 169.5 | 960 | 368 | 0 | 3.4 | 170 | 90 | 35.9 | 506.7212 | 176.9325 | 0
|  | 35 | 367.25 | 197.75 | 960 | 368 | 0 | 3.4 | 170 | 7 | 26.59 | 506.7212 | 166.33875 | 0
|  | 35 | 367.25 | 197.75 | 960 | 368 | 0 | 3.4 | 170 | 14 | 24.88 | 506.7212 | 166.33875 | 0
|  | 35 | 367.25 | 197.75 | 960 | 368 | 0 | 3.4 | 170 | 56 | 33.11 | 506.7212 | 166.33875 | 0
|  | 35 | 367.25 | 197.75 | 960 | 368 | 0 | 3.4 | 170 | 90 | 34.92 | 506.7212 | 166.33875 | 0
|  | 40 | 339 | 226 | 960 | 368 | 0 | 3.4 | 170 | 7 | 24.54 | 506.7212 | 155.745 | 0
|  | 40 | 339 | 226 | 960 | 368 | 0 | 3.4 | 170 | 14 | 25.05 | 506.7212 | 155.745 | 0
|  | 40 | 339 | 226 | 960 | 368 | 0 | 3.4 | 170 | 56 | 32.23 | 506.7212 | 155.745 | 0
|  | 40 | 339 | 226 | 960 | 368 | 0 | 3.4 | 170 | 90 | 34.24 | 506.7212 | 155.745 | 0
|  | 45 | 310.75 | 254.25 | 960 | 368 | 0 | 3.4 | 170 | 7 | 24.7 | 506.7212 | 145.15125 | 0
|  | 45 | 310.75 | 254.25 | 960 | 368 | 0 | 3.4 | 170 | 14 | 23.79 | 506.7212 | 145.15125 | 0
|  | 45 | 310.75 | 254.25 | 960 | 368 | 0 | 3.4 | 170 | 56 | 30.87 | 506.7212 | 145.15125 | 0
|  | 45 | 310.75 | 254.25 | 960 | 368 | 0 | 3.4 | 170 | 90 | 35.42 | 506.7212 | 145.15125 | 0
|  | 50 | 282.5 | 282.5 | 960 | 368 | 0 | 3.4 | 170 | 7 | 20.67 | 506.7212 | 134.5575 | 0
|  | 50 | 282.5 | 282.5 | 960 | 368 | 0 | 3.4 | 170 | 14 | 22.76 | 506.7212 | 134.5575 | 0
|  | 50 | 282.5 | 282.5 | 960 | 368 | 0 | 3.4 | 170 | 56 | 29.49 | 506.7212 | 134.5575 | 0
|  | 50 | 282.5 | 282.5 | 960 | 368 | 0 | 3.4 | 170 | 90 | 31.98 | 506.7212 | 134.5575 | 0
Bamaga et al 2012 | file:///C:/Users/USER/Downloads/articles/POFA/1-s2.0-S1226798824008730-main.pdf | 0 | 500 | 0 | 711 | 1067 | 0 | 11.5 | 145 | 7 | 38.75 | 496.8582 | 234.08625 | 0
|  | 0 | 500 | 0 | 711 | 1067 | 0 | 11.5 | 145 | 14 | 44.86 | 496.8582 | 234.08625 | 0
|  | 0 | 500 | 0 | 711 | 1067 | 0 | 11.5 | 145 | 56 | 44.86 | 496.8582 | 234.08625 | 0
|  | 0 | 500 | 0 | 711 | 1067 | 0 | 11.5 | 145 | 90 | 49.99 | 496.8582 | 234.08625 | 0
|  | 5 | 475 | 25 | 711 | 1067 | 0 | 11.5 | 145 | 7 | 36.2 | 496.8582 | 224.71125 | 0
|  | 5 | 475 | 25 | 711 | 1067 | 0 | 11.5 | 145 | 14 | 38.1 | 496.8582 | 224.71125 | 0
|  | 5 | 475 | 25 | 711 | 1067 | 0 | 11.5 | 145 | 56 | 42.15 | 496.8582 | 224.71125 | 0
|  | 5 | 475 | 25 | 711 | 1067 | 0 | 11.5 | 145 | 90 | 49.27 | 496.8582 | 224.71125 | 0
|  | 10 | 450 | 50 | 711 | 1067 | 0 | 11.5 | 145 | 7 | 31.2 | 496.8582 | 215.33625 | 0
|  | 10 | 450 | 50 | 711 | 1067 | 0 | 11.5 | 145 | 14 | 37.83 | 496.8582 | 215.33625 | 0
|  | 10 | 450 | 50 | 711 | 1067 | 0 | 11.5 | 145 | 56 | 44.09 | 496.8582 | 215.33625 | 0
|  | 10 | 450 | 50 | 711 | 1067 | 0 | 11.5 | 145 | 90 | 43.8 | 496.8582 | 215.33625 | 0
|  | 15 | 425 | 75 | 711 | 1067 | 0 | 11.5 | 145 | 7 | 33.74 | 496.8582 | 205.96125 | 0
|  | 15 | 425 | 75 | 711 | 1067 | 0 | 11.5 | 145 | 14 | 37.98 | 496.8582 | 205.96125 | 0
|  | 15 | 425 | 75 | 711 | 1067 | 0 | 11.5 | 145 | 56 | 40.51 | 496.8582 | 205.96125 | 0
|  | 15 | 425 | 75 | 711 | 1067 | 0 | 11.5 | 145 | 90 | 45.64 | 496.8582 | 205.96125 | 0
|  | 20 | 400 | 100 | 711 | 1067 | 0 | 11.5 | 145 | 7 | 39.25 | 496.8582 | 196.58625 | 0
|  | 20 | 400 | 100 | 711 | 1067 | 0 | 11.5 | 145 | 14 | 36.96 | 496.8582 | 196.58625 | 0
|  | 20 | 400 | 100 | 711 | 1067 | 0 | 11.5 | 145 | 56 | 42.29 | 496.8582 | 196.58625 | 0
|  | 20 | 400 | 100 | 711 | 1067 | 0 | 11.5 | 145 | 90 | 44.66 | 496.8582 | 196.58625 | 0
|  | 25 | 375 | 125 | 711 | 1067 | 0 | 11.5 | 145 | 7 | 30 | 496.8582 | 187.21125 | 0
|  | 25 | 375 | 125 | 711 | 1067 | 0 | 11.5 | 145 | 14 | 33.67 | 496.8582 | 187.21125 | 0
|  | 25 | 375 | 125 | 711 | 1067 | 0 | 11.5 | 145 | 56 | 35.86 | 496.8582 | 187.21125 | 0
|  | 25 | 375 | 125 | 711 | 1067 | 0 | 11.5 | 145 | 90 | 38.45 | 496.8582 | 187.21125 | 0
|  | 30 | 350 | 150 | 711 | 1067 | 0 | 11.5 | 145 | 7 | 31.57 | 496.8582 | 177.83625 | 0
|  | 30 | 350 | 150 | 711 | 1067 | 0 | 11.5 | 145 | 14 | 30.17 | 496.8582 | 177.83625 | 0
|  | 30 | 350 | 150 | 711 | 1067 | 0 | 11.5 | 145 | 56 | 39.55 | 496.8582 | 177.83625 | 0
|  | 30 | 350 | 150 | 711 | 1067 | 0 | 11.5 | 145 | 90 | 40.63 | 496.8582 | 177.83625 | 0
|  | 35 | 325 | 175 | 711 | 1067 | 0 | 11.5 | 145 | 7 | 27.02 | 496.8582 | 168.46125 | 0
|  | 35 | 325 | 175 | 711 | 1067 | 0 | 11.5 | 145 | 14 | 32.41 | 496.8582 | 168.46125 | 0
|  | 35 | 325 | 175 | 711 | 1067 | 0 | 11.5 | 145 | 56 | 37.17 | 496.8582 | 168.46125 | 0
|  | 35 | 325 | 175 | 711 | 1067 | 0 | 11.5 | 145 | 90 | 40.43 | 496.8582 | 168.46125 | 0
|  | 40 | 300 | 200 | 711 | 1067 | 0 | 11.5 | 145 | 7 | 27.01 | 496.8582 | 159.08625 | 0
|  | 40 | 300 | 200 | 711 | 1067 | 0 | 11.5 | 145 | 14 | 31.69 | 496.8582 | 159.08625 | 0
|  | 40 | 300 | 200 | 711 | 1067 | 0 | 11.5 | 145 | 56 | 34.73 | 496.8582 | 159.08625 | 0
|  | 40 | 300 | 200 | 711 | 1067 | 0 | 11.5 | 145 | 90 | 35.95 | 496.8582 | 159.08625 | 0
|  | 45 | 275 | 225 | 711 | 1067 | 0 | 11.5 | 145 | 7 | 26.98 | 496.8582 | 149.71125 | 0
|  | 45 | 275 | 225 | 711 | 1067 | 0 | 11.5 | 145 | 14 | 30.61 | 496.8582 | 149.71125 | 0
|  | 45 | 275 | 225 | 711 | 1067 | 0 | 11.5 | 145 | 56 | 36.07 | 496.8582 | 149.71125 | 0
|  | 45 | 275 | 225 | 711 | 1067 | 0 | 11.5 | 145 | 90 | 34.82 | 496.8582 | 149.71125 | 0
|  | 50 | 250 | 250 | 711 | 1067 | 0 | 11.5 | 145 | 7 | 23.68 | 496.8582 | 140.33625 | 0
|  | 50 | 250 | 250 | 711 | 1067 | 0 | 11.5 | 145 | 14 | 29.15 | 496.8582 | 140.33625 | 0
|  | 50 | 250 | 250 | 711 | 1067 | 0 | 11.5 | 145 | 56 | 32.48 | 496.8582 | 140.33625 | 0
|  | 50 | 250 | 250 | 711 | 1067 | 0 | 11.5 | 145 | 90 | 32.27 | 496.8582 | 140.33625 | 0
Characteristics of palm oil fuel ash concrete admixed with precipitated silica and silica fume | https://doi.org/10.1016/j.clet.2024.100738 | 0 | 404 | 0 | 527.25 | 1140.98 | 0 | 0 | 173.71 | 7 | 15.01 | 395.486105 | 178.5006375 | 0
|  | 0 | 404 | 0 | 527.25 | 1140.98 | 0 | 0 | 173.71 | 14 | 16.39 | 395.486105 | 178.5006375 | 0
|  | 0 | 404 | 0 | 527.25 | 1140.98 | 0 | 0 | 173.71 | 56 | 23.01 | 395.486105 | 178.5006375 | 0
|  | 0 | 404 | 0 | 527.25 | 1140.98 | 0 | 0 | 173.71 | 90 | 21.07 | 395.486105 | 178.5006375 | 0
|  | 5 | 383.8 | 20.2 | 527.25 | 1140.98 | 0 | 0 | 173.71 | 7 | 17 | 395.486105 | 170.9256375 | 0
|  | 5 | 383.8 | 20.2 | 527.25 | 1140.98 | 0 | 0 | 173.71 | 14 | 19.6 | 395.486105 | 170.9256375 | 0
|  | 5 | 383.8 | 20.2 | 527.25 | 1140.98 | 0 | 0 | 173.71 | 56 | 20.86 | 395.486105 | 170.9256375 | 0
|  | 5 | 383.8 | 20.2 | 527.25 | 1140.98 | 0 | 0 | 173.71 | 90 | 22.45 | 395.486105 | 170.9256375 | 0
|  | 10 | 363.6 | 40.4 | 527.25 | 1140.98 | 0 | 0 | 173.71 | 7 | 17.78 | 395.486105 | 163.3506375 | 0
|  | 10 | 363.6 | 40.4 | 527.25 | 1140.98 | 0 | 0 | 173.71 | 14 | 15.62 | 395.486105 | 163.3506375 | 0
|  | 10 | 363.6 | 40.4 | 527.25 | 1140.98 | 0 | 0 | 173.71 | 56 | 17.48 | 395.486105 | 163.3506375 | 0
|  | 10 | 363.6 | 40.4 | 527.25 | 1140.98 | 0 | 0 | 173.71 | 90 | 23.68 | 395.486105 | 163.3506375 | 0
|  | 15 | 343.4 | 60.6 | 527.25 | 1140.98 | 0 | 0 | 173.71 | 7 | 14.69 | 395.486105 | 155.7756375 | 0
|  | 15 | 343.4 | 60.6 | 527.25 | 1140.98 | 0 | 0 | 173.71 | 14 | 16.53 | 395.486105 | 155.7756375 | 0
|  | 15 | 343.4 | 60.6 | 527.25 | 1140.98 | 0 | 0 | 173.71 | 56 | 22.4 | 395.486105 | 155.7756375 | 0
|  | 15 | 343.4 | 60.6 | 527.25 | 1140.98 | 0 | 0 | 173.71 | 90 | 20.4 | 395.486105 | 155.7756375 | 0
|  | 20 | 323.2 | 80.8 | 527.25 | 1140.98 | 0 | 0 | 173.71 | 7 | 16.02 | 395.486105 | 148.2006375 | 0
|  | 20 | 323.2 | 80.8 | 527.25 | 1140.98 | 0 | 0 | 173.71 | 14 | 18.2 | 395.486105 | 148.2006375 | 0
|  | 20 | 323.2 | 80.8 | 527.25 | 1140.98 | 0 | 0 | 173.71 | 56 | 18.9 | 395.486105 | 148.2006375 | 0
|  | 20 | 323.2 | 80.8 | 527.25 | 1140.98 | 0 | 0 | 173.71 | 90 | 22.29 | 395.486105 | 148.2006375 | 0
|  | 25 | 303 | 101 | 527.25 | 1140.98 | 0 | 0 | 173.71 | 7 | 15.12 | 395.486105 | 140.6256375 | 0
|  | 25 | 303 | 101 | 527.25 | 1140.98 | 0 | 0 | 173.71 | 14 | 15.18 | 395.486105 | 140.6256375 | 0
|  | 25 | 303 | 101 | 527.25 | 1140.98 | 0 | 0 | 173.71 | 56 | 18.93 | 395.486105 | 140.6256375 | 0
|  | 25 | 303 | 101 | 527.25 | 1140.98 | 0 | 0 | 173.71 | 90 | 22.55 | 395.486105 | 140.6256375 | 0
|  | 30 | 282.8 | 121.2 | 527.25 | 1140.98 | 0 | 0 | 173.71 | 7 | 15.98 | 395.486105 | 133.0506375 | 0
|  | 30 | 282.8 | 121.2 | 527.25 | 1140.98 | 0 | 0 | 173.71 | 14 | 15.83 | 395.486105 | 133.0506375 | 0
|  | 30 | 282.8 | 121.2 | 527.25 | 1140.98 | 0 | 0 | 173.71 | 56 | 18.03 | 395.486105 | 133.0506375 | 0
|  | 30 | 282.8 | 121.2 | 527.25 | 1140.98 | 0 | 0 | 173.71 | 90 | 19.37 | 395.486105 | 133.0506375 | 0
|  | 35 | 262.6 | 141.4 | 527.25 | 1140.98 | 0 | 0 | 173.71 | 7 | 15.02 | 395.486105 | 125.4756375 | 0
|  | 35 | 262.6 | 141.4 | 527.25 | 1140.98 | 0 | 0 | 173.71 | 14 | 19.39 | 395.486105 | 125.4756375 | 0
|  | 35 | 262.6 | 141.4 | 527.25 | 1140.98 | 0 | 0 | 173.71 | 56 | 15.54 | 395.486105 | 125.4756375 | 0
|  | 35 | 262.6 | 141.4 | 527.25 | 1140.98 | 0 | 0 | 173.71 | 90 | 20.5 | 395.486105 | 125.4756375 | 0
|  | 40 | 242.4 | 161.6 | 527.25 | 1140.98 | 0 | 0 | 173.71 | 7 | 14.56 | 395.486105 | 117.9006375 | 0
|  | 40 | 242.4 | 161.6 | 527.25 | 1140.98 | 0 | 0 | 173.71 | 14 | 12.84 | 395.486105 | 117.9006375 | 0
|  | 40 | 242.4 | 161.6 | 527.25 | 1140.98 | 0 | 0 | 173.71 | 56 | 15.93 | 395.486105 | 117.9006375 | 0
|  | 40 | 242.4 | 161.6 | 527.25 | 1140.98 | 0 | 0 | 173.71 | 90 | 17.9 | 395.486105 | 117.9006375 | 0
|  | 45 | 222.2 | 181.8 | 527.25 | 1140.98 | 0 | 0 | 173.71 | 7 | 12.14 | 395.486105 | 110.3256375 | 0
|  | 45 | 222.2 | 181.8 | 527.25 | 1140.98 | 0 | 0 | 173.71 | 14 | 12.93 | 395.486105 | 110.3256375 | 0
|  | 45 | 222.2 | 181.8 | 527.25 | 1140.98 | 0 | 0 | 173.71 | 56 | 17.09 | 395.486105 | 110.3256375 | 0
|  | 45 | 222.2 | 181.8 | 527.25 | 1140.98 | 0 | 0 | 173.71 | 90 | 16.46 | 395.486105 | 110.3256375 | 0
|  | 50 | 202 | 202 | 527.25 | 1140.98 | 0 | 0 | 173.71 | 7 | 12.72 | 395.486105 | 102.7506375 | 0
|  | 50 | 202 | 202 | 527.25 | 1140.98 | 0 | 0 | 173.71 | 14 | 10.66 | 395.486105 | 102.7506375 | 0
|  | 50 | 202 | 202 | 527.25 | 1140.98 | 0 | 0 | 173.71 | 56 | 15.5 | 395.486105 | 102.7506375 | 0
|  | 50 | 202 | 202 | 527.25 | 1140.98 | 0 | 0 | 173.71 | 90 | 19.71 | 395.486105 | 102.7506375 | 0
Zeyad et. al. [94]. | 1. (PDF) Influence of Palm Oil Fuel Ash on Properties of High-Strength Green Concrete | 0 | 550 | 0 | 741.2 | 1033.6 | 0 | 55 | 148.5 | 1 | 62.5 | 624.24492 | 318.1515 | 190
|  | 0 | 550 | 0 | 741.2 | 1033.6 | 0 | 55 | 148.5 | 7 | 88 | 624.24492 | 318.1515 | 190
|  | 0 | 550 | 0 | 741.2 | 1033.6 | 0 | 55 | 148.5 | 28 | 105 | 624.24492 | 318.1515 | 190
|  | 10 | 495 | 55 | 730.3 | 1033.6 | 0 | 55 | 148.5 | 1 | 58.2 | 578.56991 | 297.322125 | 210
|  | 10 | 495 | 55 | 730.3 | 1033.6 | 0 | 55 | 148.5 | 7 | 87 | 578.56991 | 297.322125 | 210
|  | 10 | 495 | 55 | 730.3 | 1033.6 | 0 | 55 | 148.5 | 28 | 95 | 578.56991 | 297.322125 | 210
|  | 20 | 440 | 110 | 719.4 | 1033.6 | 0 | 55 | 148.5 | 1 | 43 | 532.8949 | 276.49275 | 210
|  | 20 | 440 | 110 | 719.4 | 1033.6 | 0 | 55 | 148.5 | 7 | 86 | 532.8949 | 276.49275 | 210
|  | 20 | 440 | 110 | 719.4 | 1033.6 | 0 | 55 | 148.5 | 28 | 98 | 532.8949 | 276.49275 | 210
|  | 30 | 385 | 165 | 708.5 | 1033.6 | 0 | 55 | 148.5 | 1 | 39 | 487.21989 | 255.663375 | 220
|  | 30 | 385 | 165 | 708.5 | 1033.6 | 0 | 55 | 148.5 | 7 | 83 | 487.21989 | 255.663375 | 220
|  | 30 | 385 | 165 | 708.5 | 1033.6 | 0 | 55 | 148.5 | 28 | 99 | 487.21989 | 255.663375 | 220
|  | 40 | 330 | 220 | 697.6 | 1033.6 | 0 | 55 | 148.5 | 1 | 37 | 441.54488 | 234.834 | 225
|  | 40 | 330 | 220 | 697.6 | 1033.6 | 0 | 55 | 148.5 | 7 | 82 | 441.54488 | 234.834 | 225
|  | 40 | 330 | 220 | 697.6 | 1033.6 | 0 | 55 | 148.5 | 28 | 105 | 441.54488 | 234.834 | 225
|  | 50 | 275 | 275 | 686.7 | 1033.6 | 0 | 55 | 148.5 | 1 | 33 | 395.86987 | 214.004625 | 228
|  | 50 | 275 | 275 | 686.7 | 1033.6 | 0 | 55 | 148.5 | 7 | 81 | 395.86987 | 214.004625 | 228
|  | 50 | 275 | 275 | 686.7 | 1033.6 | 0 | 55 | 148.5 | 28 | 97 | 395.86987 | 214.004625 | 228
|  | 60 | 220 | 330 | 675.8 | 1033.6 | 0 | 55 | 148.5 | 1 | 24 | 350.19486 | 193.17525 | 230
|  | 60 | 220 | 330 | 675.8 | 1033.6 | 0 | 55 | 148.5 | 7 | 80 | 350.19486 | 193.17525 | 230
|  | 60 | 220 | 330 | 675.8 | 1033.6 | 0 | 55 | 148.5 | 28 | 99 | 350.19486 | 193.17525 | 230
Effect of high-volume ultrafine palm oil fuel ash on the engineering and transport properties of concrete | https://doi.org/10.1016/j.cscm.2019.e00318 | 0 | 400 | 0 | 760 | 910 | 0 | 4 | 136 | 7 | 28.28 | 392.333 | 183.9 | 0
|  | 0 | 400 | 0 | 760 | 910 | 0 | 4 | 136 | 14 | 30.99 | 392.333 | 183.9 | 0
|  | 0 | 400 | 0 | 760 | 910 | 0 | 4 | 136 | 56 | 38.17 | 392.333 | 183.9 | 0
|  | 0 | 400 | 0 | 760 | 910 | 0 | 4 | 136 | 90 | 36.88 | 392.333 | 183.9 | 0
|  | 5 | 380 | 20 | 760 | 910 | 0 | 4 | 136 | 7 | 25.38 | 392.333 | 176.4 | 0
|  | 5 | 380 | 20 | 760 | 910 | 0 | 4 | 136 | 14 | 32.15 | 392.333 | 176.4 | 0
|  | 5 | 380 | 20 | 760 | 910 | 0 | 4 | 136 | 56 | 36.73 | 392.333 | 176.4 | 0
|  | 5 | 380 | 20 | 760 | 910 | 0 | 4 | 136 | 90 | 36.02 | 392.333 | 176.4 | 0
|  | 10 | 360 | 40 | 760 | 910 | 0 | 4 | 136 | 7 | 24.57 | 392.333 | 168.9 | 0
|  | 10 | 360 | 40 | 760 | 910 | 0 | 4 | 136 | 14 | 26.91 | 392.333 | 168.9 | 0
|  | 10 | 360 | 40 | 760 | 910 | 0 | 4 | 136 | 56 | 34.69 | 392.333 | 168.9 | 0
|  | 10 | 360 | 40 | 760 | 910 | 0 | 4 | 136 | 90 | 36.87 | 392.333 | 168.9 | 0
|  | 15 | 340 | 60 | 760 | 910 | 0 | 4 | 136 | 7 | 25.35 | 392.333 | 161.4 | 0
|  | 15 | 340 | 60 | 760 | 910 | 0 | 4 | 136 | 14 | 29.88 | 392.333 | 161.4 | 0
|  | 15 | 340 | 60 | 760 | 910 | 0 | 4 | 136 | 56 | 32.36 | 392.333 | 161.4 | 0
|  | 15 | 340 | 60 | 760 | 910 | 0 | 4 | 136 | 90 | 30.67 | 392.333 | 161.4 | 0
|  | 20 | 320 | 80 | 760 | 910 | 0 | 4 | 136 | 7 | 27.68 | 392.333 | 153.9 | 0
|  | 20 | 320 | 80 | 760 | 910 | 0 | 4 | 136 | 14 | 26.93 | 392.333 | 153.9 | 0
|  | 20 | 320 | 80 | 760 | 910 | 0 | 4 | 136 | 56 | 33.03 | 392.333 | 153.9 | 0
|  | 20 | 320 | 80 | 760 | 910 | 0 | 4 | 136 | 90 | 36.35 | 392.333 | 153.9 | 0
|  | 25 | 300 | 100 | 760 | 910 | 0 | 4 | 136 | 7 | 22.18 | 392.333 | 146.4 | 0
|  | 25 | 300 | 100 | 760 | 910 | 0 | 4 | 136 | 14 | 26.9 | 392.333 | 146.4 | 0
|  | 25 | 300 | 100 | 760 | 910 | 0 | 4 | 136 | 56 | 28.46 | 392.333 | 146.4 | 0
|  | 25 | 300 | 100 | 760 | 910 | 0 | 4 | 136 | 90 | 30.79 | 392.333 | 146.4 | 0
|  | 30 | 280 | 120 | 760 | 910 | 0 | 4 | 136 | 7 | 25.01 | 392.333 | 138.9 | 0
|  | 30 | 280 | 120 | 760 | 910 | 0 | 4 | 136 | 14 | 28.52 | 392.333 | 138.9 | 0
|  | 30 | 280 | 120 | 760 | 910 | 0 | 4 | 136 | 56 | 28.48 | 392.333 | 138.9 | 0
|  | 30 | 280 | 120 | 760 | 910 | 0 | 4 | 136 | 90 | 32.86 | 392.333 | 138.9 | 0
|  | 35 | 260 | 140 | 760 | 910 | 0 | 4 | 136 | 7 | 22.01 | 392.333 | 131.4 | 0
|  | 35 | 260 | 140 | 760 | 910 | 0 | 4 | 136 | 14 | 21.86 | 392.333 | 131.4 | 0
|  | 35 | 260 | 140 | 760 | 910 | 0 | 4 | 136 | 56 | 32.91 | 392.333 | 131.4 | 0
|  | 35 | 260 | 140 | 760 | 910 | 0 | 4 | 136 | 90 | 31.75 | 392.333 | 131.4 | 0
|  | 40 | 240 | 160 | 760 | 910 | 0 | 4 | 136 | 7 | 20.57 | 392.333 | 123.9 | 0
|  | 40 | 240 | 160 | 760 | 910 | 0 | 4 | 136 | 14 | 21.96 | 392.333 | 123.9 | 0
|  | 40 | 240 | 160 | 760 | 910 | 0 | 4 | 136 | 56 | 26.33 | 392.333 | 123.9 | 0
|  | 40 | 240 | 160 | 760 | 910 | 0 | 4 | 136 | 90 | 29.36 | 392.333 | 123.9 | 0
|  | 45 | 220 | 180 | 760 | 910 | 0 | 4 | 136 | 7 | 18.88 | 392.333 | 116.4 | 0
|  | 45 | 220 | 180 | 760 | 910 | 0 | 4 | 136 | 14 | 24.27 | 392.333 | 116.4 | 0
|  | 45 | 220 | 180 | 760 | 910 | 0 | 4 | 136 | 56 | 24.93 | 392.333 | 116.4 | 0
|  | 45 | 220 | 180 | 760 | 910 | 0 | 4 | 136 | 90 | 29.8 | 392.333 | 116.4 | 0
|  | 50 | 200 | 200 | 760 | 910 | 0 | 4 | 136 | 7 | 20.93 | 392.333 | 108.9 | 0
|  | 50 | 200 | 200 | 760 | 910 | 0 | 4 | 136 | 14 | 22.96 | 392.333 | 108.9 | 0
|  | 50 | 200 | 200 | 760 | 910 | 0 | 4 | 136 | 56 | 22.17 | 392.333 | 108.9 | 0
|  | 50 | 200 | 200 | 760 | 910 | 0 | 4 | 136 | 90 | 27.23 | 392.333 | 108.9 | 0
Hassan et al | https://doi.org/10.1016/j.heliyon.2023.e22296 | 0 | 450 | 0 | 682 | 1023 | 0 | 16.5 | 103.5 | 7 | 17.37 | 462.9355 | 221.6325 | 0
|  | 0 | 450 | 0 | 682 | 1023 | 0 | 16.5 | 103.5 | 14 | 17.76 | 462.9355 | 221.6325 | 0
|  | 0 | 450 | 0 | 682 | 1023 | 0 | 16.5 | 103.5 | 56 | 22.49 | 462.9355 | 221.6325 | 0
|  | 0 | 450 | 0 | 682 | 1023 | 0 | 16.5 | 103.5 | 90 | 26.32 | 462.9355 | 221.6325 | 0
|  | 5 | 427.5 | 22.5 | 682 | 1023 | 0 | 16.5 | 103.5 | 7 | 17.83 | 462.9355 | 213.195 | 0
|  | 5 | 427.5 | 22.5 | 682 | 1023 | 0 | 16.5 | 103.5 | 14 | 19.3 | 462.9355 | 213.195 | 0
|  | 5 | 427.5 | 22.5 | 682 | 1023 | 0 | 16.5 | 103.5 | 56 | 21.91 | 462.9355 | 213.195 | 0
|  | 5 | 427.5 | 22.5 | 682 | 1023 | 0 | 16.5 | 103.5 | 90 | 28.32 | 462.9355 | 213.195 | 0
|  | 10 | 405 | 45 | 682 | 1023 | 0 | 16.5 | 103.5 | 7 | 16.43 | 462.9355 | 204.7575 | 0
|  | 10 | 405 | 45 | 682 | 1023 | 0 | 16.5 | 103.5 | 14 | 19.42 | 462.9355 | 204.7575 | 0
|  | 10 | 405 | 45 | 682 | 1023 | 0 | 16.5 | 103.5 | 56 | 22.21 | 462.9355 | 204.7575 | 0
|  | 10 | 405 | 45 | 682 | 1023 | 0 | 16.5 | 103.5 | 90 | 24.34 | 462.9355 | 204.7575 | 0
|  | 15 | 382.5 | 67.5 | 682 | 1023 | 0 | 16.5 | 103.5 | 7 | 17.96 | 462.9355 | 196.32 | 0
|  | 15 | 382.5 | 67.5 | 682 | 1023 | 0 | 16.5 | 103.5 | 14 | 18.37 | 462.9355 | 196.32 | 0
|  | 15 | 382.5 | 67.5 | 682 | 1023 | 0 | 16.5 | 103.5 | 56 | 21.81 | 462.9355 | 196.32 | 0
|  | 15 | 382.5 | 67.5 | 682 | 1023 | 0 | 16.5 | 103.5 | 90 | 23.02 | 462.9355 | 196.32 | 0
|  | 20 | 360 | 90 | 682 | 1023 | 0 | 16.5 | 103.5 | 7 | 21.02 | 462.9355 | 187.8825 | 0
|  | 20 | 360 | 90 | 682 | 1023 | 0 | 16.5 | 103.5 | 14 | 17.9 | 462.9355 | 187.8825 | 0
|  | 20 | 360 | 90 | 682 | 1023 | 0 | 16.5 | 103.5 | 56 | 21.11 | 462.9355 | 187.8825 | 0
|  | 20 | 360 | 90 | 682 | 1023 | 0 | 16.5 | 103.5 | 90 | 21.06 | 462.9355 | 187.8825 | 0
|  | 25 | 337.5 | 112.5 | 682 | 1023 | 0 | 16.5 | 103.5 | 7 | 15.59 | 462.9355 | 179.445 | 0
|  | 25 | 337.5 | 112.5 | 682 | 1023 | 0 | 16.5 | 103.5 | 14 | 21.28 | 462.9355 | 179.445 | 0
|  | 25 | 337.5 | 112.5 | 682 | 1023 | 0 | 16.5 | 103.5 | 56 | 20.74 | 462.9355 | 179.445 | 0
|  | 25 | 337.5 | 112.5 | 682 | 1023 | 0 | 16.5 | 103.5 | 90 | 17.87 | 462.9355 | 179.445 | 0
|  | 30 | 315 | 135 | 682 | 1023 | 0 | 16.5 | 103.5 | 7 | 17.26 | 462.9355 | 171.0075 | 0
|  | 30 | 315 | 135 | 682 | 1023 | 0 | 16.5 | 103.5 | 14 | 19.58 | 462.9355 | 171.0075 | 0
|  | 30 | 315 | 135 | 682 | 1023 | 0 | 16.5 | 103.5 | 56 | 19.6 | 462.9355 | 171.0075 | 0
|  | 30 | 315 | 135 | 682 | 1023 | 0 | 16.5 | 103.5 | 90 | 26.04 | 462.9355 | 171.0075 | 0
|  | 35 | 292.5 | 157.5 | 682 | 1023 | 0 | 16.5 | 103.5 | 7 | 15.64 | 462.9355 | 162.57 | 0
|  | 35 | 292.5 | 157.5 | 682 | 1023 | 0 | 16.5 | 103.5 | 14 | 14.96 | 462.9355 | 162.57 | 0
|  | 35 | 292.5 | 157.5 | 682 | 1023 | 0 | 16.5 | 103.5 | 56 | 17.97 | 462.9355 | 162.57 | 0
|  | 35 | 292.5 | 157.5 | 682 | 1023 | 0 | 16.5 | 103.5 | 90 | 19.76 | 462.9355 | 162.57 | 0
|  | 40 | 270 | 180 | 682 | 1023 | 0 | 16.5 | 103.5 | 7 | 15.24 | 462.9355 | 154.1325 | 0
|  | 40 | 270 | 180 | 682 | 1023 | 0 | 16.5 | 103.5 | 14 | 15.01 | 462.9355 | 154.1325 | 0
|  | 40 | 270 | 180 | 682 | 1023 | 0 | 16.5 | 103.5 | 56 | 16.98 | 462.9355 | 154.1325 | 0
|  | 40 | 270 | 180 | 682 | 1023 | 0 | 16.5 | 103.5 | 90 | 20.68 | 462.9355 | 154.1325 | 0
|  | 45 | 247.5 | 202.5 | 682 | 1023 | 0 | 16.5 | 103.5 | 7 | 12.15 | 462.9355 | 145.695 | 0
|  | 45 | 247.5 | 202.5 | 682 | 1023 | 0 | 16.5 | 103.5 | 14 | 18.1 | 462.9355 | 145.695 | 0
|  | 45 | 247.5 | 202.5 | 682 | 1023 | 0 | 16.5 | 103.5 | 56 | 21.94 | 462.9355 | 145.695 | 0
|  | 45 | 247.5 | 202.5 | 682 | 1023 | 0 | 16.5 | 103.5 | 90 | 16.65 | 462.9355 | 145.695 | 0
|  | 50 | 225 | 225 | 682 | 1023 | 0 | 16.5 | 103.5 | 7 | 16.41 | 462.9355 | 137.2575 | 0
|  | 50 | 225 | 225 | 682 | 1023 | 0 | 16.5 | 103.5 | 14 | 14.65 | 462.9355 | 137.2575 | 0
|  | 50 | 225 | 225 | 682 | 1023 | 0 | 16.5 | 103.5 | 56 | 15.19 | 462.9355 | 137.2575 | 0
|  | 50 | 225 | 225 | 682 | 1023 | 0 | 16.5 | 103.5 | 90 | 18.61 | 462.9355 | 137.2575 | 0
Islam et al | https://doi.org/10.1016/j.jclepro.2016.07.061 | 0 | 565 | 0 | 368 | 960 | 0 | 3.4 | 170 | 7 | 34.3 | 524.9292 | 238.275 | 0
|  | 0 | 565 | 0 | 368 | 960 | 0 | 3.4 | 170 | 14 | 36.57 | 524.9292 | 238.275 | 0
|  | 0 | 565 | 0 | 368 | 960 | 0 | 3.4 | 170 | 56 | 43.62 | 524.9292 | 238.275 | 0
|  | 0 | 565 | 0 | 368 | 960 | 0 | 3.4 | 170 | 90 | 47.61 | 524.9292 | 238.275 | 0
|  | 5 | 536.75 | 28.25 | 368 | 960 | 0 | 3.4 | 170 | 7 | 30.84 | 524.9292 | 227.68125 | 0
|  | 5 | 536.75 | 28.25 | 368 | 960 | 0 | 3.4 | 170 | 14 | 34.79 | 524.9292 | 227.68125 | 0
|  | 5 | 536.75 | 28.25 | 368 | 960 | 0 | 3.4 | 170 | 56 | 43.59 | 524.9292 | 227.68125 | 0
|  | 5 | 536.75 | 28.25 | 368 | 960 | 0 | 3.4 | 170 | 90 | 46.63 | 524.9292 | 227.68125 | 0
|  | 10 | 508.5 | 56.5 | 368 | 960 | 0 | 3.4 | 170 | 7 | 30.02 | 524.9292 | 217.0875 | 0
|  | 10 | 508.5 | 56.5 | 368 | 960 | 0 | 3.4 | 170 | 14 | 30.65 | 524.9292 | 217.0875 | 0
|  | 10 | 508.5 | 56.5 | 368 | 960 | 0 | 3.4 | 170 | 56 | 40.26 | 524.9292 | 217.0875 | 0
|  | 10 | 508.5 | 56.5 | 368 | 960 | 0 | 3.4 | 170 | 90 | 39.64 | 524.9292 | 217.0875 | 0
|  | 15 | 480.25 | 84.75 | 368 | 960 | 0 | 3.4 | 170 | 7 | 33.23 | 524.9292 | 206.49375 | 0
|  | 15 | 480.25 | 84.75 | 368 | 960 | 0 | 3.4 | 170 | 14 | 29.87 | 524.9292 | 206.49375 | 0
|  | 15 | 480.25 | 84.75 | 368 | 960 | 0 | 3.4 | 170 | 56 | 38.29 | 524.9292 | 206.49375 | 0
|  | 15 | 480.25 | 84.75 | 368 | 960 | 0 | 3.4 | 170 | 90 | 40.77 | 524.9292 | 206.49375 | 0
|  | 20 | 452 | 113 | 368 | 960 | 0 | 3.4 | 170 | 7 | 30.3 | 524.9292 | 195.9 | 0
|  | 20 | 452 | 113 | 368 | 960 | 0 | 3.4 | 170 | 14 | 34.04 | 524.9292 | 195.9 | 0
|  | 20 | 452 | 113 | 368 | 960 | 0 | 3.4 | 170 | 56 | 35.34 | 524.9292 | 195.9 | 0
|  | 20 | 452 | 113 | 368 | 960 | 0 | 3.4 | 170 | 90 | 39.65 | 524.9292 | 195.9 | 0
|  | 25 | 423.75 | 141.25 | 368 | 960 | 0 | 3.4 | 170 | 7 | 27.87 | 524.9292 | 185.30625 | 0
|  | 25 | 423.75 | 141.25 | 368 | 960 | 0 | 3.4 | 170 | 14 | 30.42 | 524.9292 | 185.30625 | 0
|  | 25 | 423.75 | 141.25 | 368 | 960 | 0 | 3.4 | 170 | 56 | 35.18 | 524.9292 | 185.30625 | 0
|  | 25 | 423.75 | 141.25 | 368 | 960 | 0 | 3.4 | 170 | 90 | 37.1 | 524.9292 | 185.30625 | 0
|  | 30 | 395.5 | 169.5 | 368 | 960 | 0 | 3.4 | 170 | 7 | 27.15 | 524.9292 | 174.7125 | 0
|  | 30 | 395.5 | 169.5 | 368 | 960 | 0 | 3.4 | 170 | 14 | 32.63 | 524.9292 | 174.7125 | 0
|  | 30 | 395.5 | 169.5 | 368 | 960 | 0 | 3.4 | 170 | 56 | 37.18 | 524.9292 | 174.7125 | 0
|  | 30 | 395.5 | 169.5 | 368 | 960 | 0 | 3.4 | 170 | 90 | 32.69 | 524.9292 | 174.7125 | 0
|  | 35 | 367.25 | 197.75 | 368 | 960 | 0 | 3.4 | 170 | 7 | 25.21 | 524.9292 | 164.11875 | 0
|  | 35 | 367.25 | 197.75 | 368 | 960 | 0 | 3.4 | 170 | 14 | 26.98 | 524.9292 | 164.11875 | 0
|  | 35 | 367.25 | 197.75 | 368 | 960 | 0 | 3.4 | 170 | 56 | 37.22 | 524.9292 | 164.11875 | 0
|  | 35 | 367.25 | 197.75 | 368 | 960 | 0 | 3.4 | 170 | 90 | 38.03 | 524.9292 | 164.11875 | 0
|  | 40 | 339 | 226 | 368 | 960 | 0 | 3.4 | 170 | 7 | 22.7 | 524.9292 | 153.525 | 0
|  | 40 | 339 | 226 | 368 | 960 | 0 | 3.4 | 170 | 14 | 28.43 | 524.9292 | 153.525 | 0
|  | 40 | 339 | 226 | 368 | 960 | 0 | 3.4 | 170 | 56 | 33.86 | 524.9292 | 153.525 | 0
|  | 40 | 339 | 226 | 368 | 960 | 0 | 3.4 | 170 | 90 | 33.39 | 524.9292 | 153.525 | 0
|  | 45 | 310.75 | 254.25 | 368 | 960 | 0 | 3.4 | 170 | 7 | 24.87 | 524.9292 | 142.93125 | 0
|  | 45 | 310.75 | 254.25 | 368 | 960 | 0 | 3.4 | 170 | 14 | 28.69 | 524.9292 | 142.93125 | 0
|  | 45 | 310.75 | 254.25 | 368 | 960 | 0 | 3.4 | 170 | 56 | 32.39 | 524.9292 | 142.93125 | 0
|  | 45 | 310.75 | 254.25 | 368 | 960 | 0 | 3.4 | 170 | 90 | 32.17 | 524.9292 | 142.93125 | 0
|  | 50 | 282.5 | 282.5 | 368 | 960 | 0 | 3.4 | 170 | 7 | 20.49 | 524.9292 | 132.3375 | 0
|  | 50 | 282.5 | 282.5 | 368 | 960 | 0 | 3.4 | 170 | 14 | 24.92 | 524.9292 | 132.3375 | 0
|  | 50 | 282.5 | 282.5 | 368 | 960 | 0 | 3.4 | 170 | 56 | 31.97 | 524.9292 | 132.3375 | 0
|  | 50 | 282.5 | 282.5 | 368 | 960 | 0 | 3.4 | 170 | 90 | 28.63 | 524.9292 | 132.3375 | 0
POFA as a cement replacement - researchgate PDF | https://www.researchgate.net/profile/Hilton-Ahmad/publication/259935880_Compressive_Strength_of_Palm_Oil_Fuel_Ash_Concrete/links/02e7e52ea41cf8cab3000000/Compressive-Strength-of-Palm-Oil-Fuel-Ash-Concrete.pdf | 0 | 478 | 0 | 705 | 935 | 0 | 0 | 215 | 3 | 16.58 | 449.456 | 206.49375 | 0
|  | 0 | 478 | 0 | 705 | 935 | 0 | 0 | 215 | 14 | 22.76 | 449.456 | 206.49375 | 0
|  | 0 | 478 | 0 | 705 | 935 | 0 | 0 | 215 | 56 | 26.14 | 449.456 | 206.49375 | 0
|  | 0 | 478 | 0 | 705 | 935 | 0 | 0 | 215 | 90 | 23.75 | 449.456 | 206.49375 | 0
|  | 5 | 454.1 | 23.9 | 705 | 935 | 0 | 0 | 215 | 3 | 15.71 | 449.456 | 197.53125 | 0
|  | 5 | 454.1 | 23.9 | 705 | 935 | 0 | 0 | 215 | 14 | 20.88 | 449.456 | 197.53125 | 0
|  | 5 | 454.1 | 23.9 | 705 | 935 | 0 | 0 | 215 | 56 | 22.36 | 449.456 | 197.53125 | 0
|  | 5 | 454.1 | 23.9 | 705 | 935 | 0 | 0 | 215 | 90 | 23.11 | 449.456 | 197.53125 | 0
|  | 10 | 430.2 | 47.8 | 705 | 935 | 0 | 0 | 215 | 3 | 11.03 | 449.456 | 188.56875 | 0
|  | 10 | 430.2 | 47.8 | 705 | 935 | 0 | 0 | 215 | 14 | 19.58 | 449.456 | 188.56875 | 0
|  | 10 | 430.2 | 47.8 | 705 | 935 | 0 | 0 | 215 | 56 | 21.01 | 449.456 | 188.56875 | 0
|  | 10 | 430.2 | 47.8 | 705 | 935 | 0 | 0 | 215 | 90 | 23.2 | 449.456 | 188.56875 | 0
|  | 15 | 406.3 | 71.7 | 705 | 935 | 0 | 0 | 215 | 3 | 12.43 | 449.456 | 179.60625 | 0
|  | 15 | 406.3 | 71.7 | 705 | 935 | 0 | 0 | 215 | 14 | 15.56 | 449.456 | 179.60625 | 0
|  | 15 | 406.3 | 71.7 | 705 | 935 | 0 | 0 | 215 | 56 | 17.29 | 449.456 | 179.60625 | 0
|  | 15 | 406.3 | 71.7 | 705 | 935 | 0 | 0 | 215 | 90 | 22.73 | 449.456 | 179.60625 | 0
|  | 20 | 382.4 | 95.6 | 705 | 935 | 0 | 0 | 215 | 3 | 15.49 | 449.456 | 170.64375 | 0
|  | 20 | 382.4 | 95.6 | 705 | 935 | 0 | 0 | 215 | 14 | 18.97 | 449.456 | 170.64375 | 0
|  | 20 | 382.4 | 95.6 | 705 | 935 | 0 | 0 | 215 | 56 | 17.46 | 449.456 | 170.64375 | 0
|  | 20 | 382.4 | 95.6 | 705 | 935 | 0 | 0 | 215 | 90 | 21.12 | 449.456 | 170.64375 | 0
|  | 25 | 358.5 | 119.5 | 705 | 935 | 0 | 0 | 215 | 3 | 11.61 | 449.456 | 161.68125 | 0
|  | 25 | 358.5 | 119.5 | 705 | 935 | 0 | 0 | 215 | 14 | 14.85 | 449.456 | 161.68125 | 0
|  | 25 | 358.5 | 119.5 | 705 | 935 | 0 | 0 | 215 | 56 | 16.52 | 449.456 | 161.68125 | 0
|  | 25 | 358.5 | 119.5 | 705 | 935 | 0 | 0 | 215 | 90 | 17.65 | 449.456 | 161.68125 | 0
|  | 30 | 334.6 | 143.4 | 705 | 935 | 0 | 0 | 215 | 3 | 14.71 | 449.456 | 152.71875 | 0
|  | 30 | 334.6 | 143.4 | 705 | 935 | 0 | 0 | 215 | 14 | 21.05 | 449.456 | 152.71875 | 0
|  | 30 | 334.6 | 143.4 | 705 | 935 | 0 | 0 | 215 | 56 | 19.02 | 449.456 | 152.71875 | 0
|  | 30 | 334.6 | 143.4 | 705 | 935 | 0 | 0 | 215 | 90 | 21.03 | 449.456 | 152.71875 | 0
|  | 35 | 310.7 | 167.3 | 705 | 935 | 0 | 0 | 215 | 3 | 12.39 | 449.456 | 143.75625 | 0
|  | 35 | 310.7 | 167.3 | 705 | 935 | 0 | 0 | 215 | 14 | 15.02 | 449.456 | 143.75625 | 0
|  | 35 | 310.7 | 167.3 | 705 | 935 | 0 | 0 | 215 | 56 | 16.56 | 449.456 | 143.75625 | 0
|  | 35 | 310.7 | 167.3 | 705 | 935 | 0 | 0 | 215 | 90 | 22.46 | 449.456 | 143.75625 | 0
|  | 40 | 286.8 | 191.2 | 705 | 935 | 0 | 0 | 215 | 3 | 15.31 | 449.456 | 134.79375 | 0
|  | 40 | 286.8 | 191.2 | 705 | 935 | 0 | 0 | 215 | 14 | 13.51 | 449.456 | 134.79375 | 0
|  | 40 | 286.8 | 191.2 | 705 | 935 | 0 | 0 | 215 | 56 | 19.23 | 449.456 | 134.79375 | 0
|  | 40 | 286.8 | 191.2 | 705 | 935 | 0 | 0 | 215 | 90 | 15.06 | 449.456 | 134.79375 | 0
|  | 45 | 262.9 | 215.1 | 705 | 935 | 0 | 0 | 215 | 3 | 10.73 | 449.456 | 125.83125 | 0
|  | 45 | 262.9 | 215.1 | 705 | 935 | 0 | 0 | 215 | 14 | 15.3 | 449.456 | 125.83125 | 0
|  | 45 | 262.9 | 215.1 | 705 | 935 | 0 | 0 | 215 | 56 | 13.93 | 449.456 | 125.83125 | 0
|  | 45 | 262.9 | 215.1 | 705 | 935 | 0 | 0 | 215 | 90 | 18.7 | 449.456 | 125.83125 | 0
|  | 50 | 239 | 239 | 705 | 935 | 0 | 0 | 215 | 3 | 12.92 | 449.456 | 116.86875 | 0
|  | 50 | 239 | 239 | 705 | 935 | 0 | 0 | 215 | 14 | 14.4 | 449.456 | 116.86875 | 0
|  | 50 | 239 | 239 | 705 | 935 | 0 | 0 | 215 | 56 | 12.6 | 449.456 | 116.86875 | 0
|  | 50 | 239 | 239 | 705 | 935 | 0 | 0 | 215 | 90 | 17.18 | 449.456 | 116.86875 | 0
Palm Oil Fuel Ash-Based Eco-Efficient Concrete (Amran 2021) | https://pmc.ncbi.nlm.nih.gov/articles/PMC7828013/ | 0 | 427 | 0 | 787 | 961 | 0 | 0 | 205 | 14 | 4.44 | 409.4592 | 189.29625 | 0
|  | 0 | 427 | 0 | 787 | 961 | 0 | 0 | 205 | 56 | 8.59 | 409.4592 | 189.29625 | 0
|  | 0 | 427 | 0 | 787 | 961 | 0 | 0 | 205 | 90 | 10.53 | 409.4592 | 189.29625 | 0
|  | 5 | 405.65 | 21.35 | 787 | 961 | 0 | 0 | 205 | 14 | 4.62 | 409.4592 | 181.29 | 0
|  | 5 | 405.65 | 21.35 | 787 | 961 | 0 | 0 | 205 | 56 | 8.52 | 409.4592 | 181.29 | 0
|  | 5 | 405.65 | 21.35 | 787 | 961 | 0 | 0 | 205 | 90 | 7.65 | 409.4592 | 181.29 | 0
|  | 10 | 384.3 | 42.7 | 787 | 961 | 0 | 0 | 205 | 14 | 7.51 | 409.4592 | 173.28375 | 0
|  | 10 | 384.3 | 42.7 | 787 | 961 | 0 | 0 | 205 | 56 | 7.41 | 409.4592 | 173.28375 | 0
|  | 10 | 384.3 | 42.7 | 787 | 961 | 0 | 0 | 205 | 90 | 6.72 | 409.4592 | 173.28375 | 0
|  | 15 | 362.95 | 64.05 | 787 | 961 | 0 | 0 | 205 | 14 | 3.37 | 409.4592 | 165.2775 | 0
|  | 15 | 362.95 | 64.05 | 787 | 961 | 0 | 0 | 205 | 56 | 5.13 | 409.4592 | 165.2775 | 0
|  | 15 | 362.95 | 64.05 | 787 | 961 | 0 | 0 | 205 | 90 | 8.78 | 409.4592 | 165.2775 | 0
|  | 20 | 341.6 | 85.4 | 787 | 961 | 0 | 0 | 205 | 14 | 4.93 | 409.4592 | 157.27125 | 0
|  | 20 | 341.6 | 85.4 | 787 | 961 | 0 | 0 | 205 | 56 | 7.21 | 409.4592 | 157.27125 | 0
|  | 20 | 341.6 | 85.4 | 787 | 961 | 0 | 0 | 205 | 90 | 10.35 | 409.4592 | 157.27125 | 0
|  | 25 | 320.25 | 106.75 | 787 | 961 | 0 | 0 | 205 | 14 | 5.11 | 409.4592 | 149.265 | 0
|  | 25 | 320.25 | 106.75 | 787 | 961 | 0 | 0 | 205 | 56 | 8.68 | 409.4592 | 149.265 | 0
|  | 25 | 320.25 | 106.75 | 787 | 961 | 0 | 0 | 205 | 90 | 6.37 | 409.4592 | 149.265 | 0
|  | 30 | 298.9 | 128.1 | 787 | 961 | 0 | 0 | 205 | 14 | 4.88 | 409.4592 | 141.25875 | 0
|  | 30 | 298.9 | 128.1 | 787 | 961 | 0 | 0 | 205 | 56 | 5.72 | 409.4592 | 141.25875 | 0
|  | 30 | 298.9 | 128.1 | 787 | 961 | 0 | 0 | 205 | 90 | 3.56 | 409.4592 | 141.25875 | 0
|  | 35 | 277.55 | 149.45 | 787 | 961 | 0 | 0 | 205 | 14 | 2.95 | 409.4592 | 133.2525 | 0
|  | 35 | 277.55 | 149.45 | 787 | 961 | 0 | 0 | 205 | 56 | 2.09 | 409.4592 | 133.2525 | 0
|  | 35 | 277.55 | 149.45 | 787 | 961 | 0 | 0 | 205 | 90 | 6.16 | 409.4592 | 133.2525 | 0
|  | 40 | 256.2 | 170.8 | 787 | 961 | 0 | 0 | 205 | 14 | 4.05 | 409.4592 | 125.24625 | 0
|  | 40 | 256.2 | 170.8 | 787 | 961 | 0 | 0 | 205 | 56 | 8.7 | 409.4592 | 125.24625 | 0
|  | 40 | 256.2 | 170.8 | 787 | 961 | 0 | 0 | 205 | 90 | 1 | 409.4592 | 125.24625 | 0
|  | 45 | 234.85 | 192.15 | 787 | 961 | 0 | 0 | 205 | 14 | 3.01 | 409.4592 | 117.24 | 0
|  | 45 | 234.85 | 192.15 | 787 | 961 | 0 | 0 | 205 | 56 | 6.16 | 409.4592 | 117.24 | 0
|  | 45 | 234.85 | 192.15 | 787 | 961 | 0 | 0 | 205 | 90 | 3.87 | 409.4592 | 117.24 | 0
|  | 50 | 213.5 | 213.5 | 787 | 961 | 0 | 0 | 205 | 14 | 5.6 | 409.4592 | 109.23375 | 0
|  | 50 | 213.5 | 213.5 | 787 | 961 | 0 | 0 | 205 | 56 | 4.35 | 409.4592 | 109.23375 | 0
|  | 50 | 213.5 | 213.5 | 787 | 961 | 0 | 0 | 205 | 90 | 2.65 | 409.4592 | 109.23375 | 0
Ranjbar et al 2016 | https://sci-hub.ru/https://doi.org/10.1016/j.jclepro.2015.07.033 | 0 | 480 | 0 | 925 | 758 | 0 | 6.24 | 168 | 3 | 35.95 | 458.5297 | 218.07375 | 0
|  | 0 | 480 | 0 | 925 | 758 | 0 | 6.24 | 168 | 14 | 47.24 | 458.5297 | 218.07375 | 0
|  | 0 | 480 | 0 | 925 | 758 | 0 | 6.24 | 168 | 56 | 55.95 | 458.5297 | 218.07375 | 0
|  | 0 | 480 | 0 | 925 | 758 | 0 | 6.24 | 168 | 90 | 61.03 | 458.5297 | 218.07375 | 0
|  | 5 | 456 | 24 | 925 | 758 | 0 | 6.24 | 168 | 3 | 38.45 | 458.5297 | 209.07375 | 0
|  | 5 | 456 | 24 | 925 | 758 | 0 | 6.24 | 168 | 14 | 46.27 | 458.5297 | 209.07375 | 0
|  | 5 | 456 | 24 | 925 | 758 | 0 | 6.24 | 168 | 56 | 54.48 | 458.5297 | 209.07375 | 0
|  | 5 | 456 | 24 | 925 | 758 | 0 | 6.24 | 168 | 90 | 59.06 | 458.5297 | 209.07375 | 0
|  | 10 | 432 | 48 | 925 | 758 | 0 | 6.24 | 168 | 3 | 36.51 | 458.5297 | 200.07375 | 0
|  | 10 | 432 | 48 | 925 | 758 | 0 | 6.24 | 168 | 14 | 46.83 | 458.5297 | 200.07375 | 0
|  | 10 | 432 | 48 | 925 | 758 | 0 | 6.24 | 168 | 56 | 55.53 | 458.5297 | 200.07375 | 0
|  | 10 | 432 | 48 | 925 | 758 | 0 | 6.24 | 168 | 90 | 51.8 | 458.5297 | 200.07375 | 0
|  | 15 | 408 | 72 | 925 | 758 | 0 | 6.24 | 168 | 3 | 32.61 | 458.5297 | 191.07375 | 0
|  | 15 | 408 | 72 | 925 | 758 | 0 | 6.24 | 168 | 14 | 41.24 | 458.5297 | 191.07375 | 0
|  | 15 | 408 | 72 | 925 | 758 | 0 | 6.24 | 168 | 56 | 46.49 | 458.5297 | 191.07375 | 0
|  | 15 | 408 | 72 | 925 | 758 | 0 | 6.24 | 168 | 90 | 48.06 | 458.5297 | 191.07375 | 0
|  | 20 | 384 | 96 | 925 | 758 | 0 | 6.24 | 168 | 3 | 34.37 | 458.5297 | 182.07375 | 0
|  | 20 | 384 | 96 | 925 | 758 | 0 | 6.24 | 168 | 14 | 42 | 458.5297 | 182.07375 | 0
|  | 20 | 384 | 96 | 925 | 758 | 0 | 6.24 | 168 | 56 | 48.52 | 458.5297 | 182.07375 | 0
|  | 20 | 384 | 96 | 925 | 758 | 0 | 6.24 | 168 | 90 | 48.85 | 458.5297 | 182.07375 | 0
|  | 25 | 360 | 120 | 925 | 758 | 0 | 6.24 | 168 | 3 | 33.49 | 458.5297 | 173.07375 | 0
|  | 25 | 360 | 120 | 925 | 758 | 0 | 6.24 | 168 | 14 | 39.8 | 458.5297 | 173.07375 | 0
|  | 25 | 360 | 120 | 925 | 758 | 0 | 6.24 | 168 | 56 | 42.87 | 458.5297 | 173.07375 | 0
|  | 25 | 360 | 120 | 925 | 758 | 0 | 6.24 | 168 | 90 | 48.06 | 458.5297 | 173.07375 | 0
|  | 30 | 336 | 144 | 925 | 758 | 0 | 6.24 | 168 | 3 | 30.05 | 458.5297 | 164.07375 | 0
|  | 30 | 336 | 144 | 925 | 758 | 0 | 6.24 | 168 | 14 | 39.62 | 458.5297 | 164.07375 | 0
|  | 30 | 336 | 144 | 925 | 758 | 0 | 6.24 | 168 | 56 | 46.44 | 458.5297 | 164.07375 | 0
Sata et al | https://sci-hub.ru/https://doi.org/10.1061/(ASCE)MT.1943-5533.0000104 | 0 | 350 | 0 | 808 | 1049 | 0 | 5.95 | 175 | 3 | 31.5 | 361.7803 | 171.06 | 60
|  | 0 | 350 | 0 | 808 | 1049 | 0 | 5.95 | 175 | 7 | 32.8 | 361.7803 | 171.06 | 60
|  | 0 | 350 | 0 | 808 | 1049 | 0 | 5.95 | 175 | 14 | 37.1 | 361.7803 | 171.06 | 60
|  | 0 | 350 | 0 | 808 | 1049 | 0 | 5.95 | 175 | 28 | 39.6 | 361.7803 | 171.06 | 60
|  | 0 | 350 | 0 | 808 | 1049 | 0 | 5.95 | 175 | 60 | 46.5 | 361.7803 | 171.06 | 60
|  | 0 | 350 | 0 | 808 | 1049 | 0 | 5.95 | 175 | 90 | 50 | 361.7803 | 171.06 | 60
|  | 0 | 350 | 0 | 808 | 1049 | 0 | 2.45 | 175 | 3 | 28 | 354.7803 | 165.81 | 70
|  | 0 | 350 | 0 | 808 | 1049 | 0 | 2.45 | 175 | 7 | 31 | 354.7803 | 165.81 | 70
|  | 0 | 350 | 0 | 808 | 1049 | 0 | 2.45 | 175 | 14 | 32.8 | 354.7803 | 165.81 | 70
|  | 0 | 350 | 0 | 808 | 1049 | 0 | 2.45 | 175 | 28 | 36.5 | 354.7803 | 165.81 | 70
|  | 0 | 350 | 0 | 808 | 1049 | 0 | 2.45 | 175 | 60 | 41.5 | 354.7803 | 165.81 | 70
|  | 0 | 350 | 0 | 808 | 1049 | 0 | 2.45 | 175 | 90 | 43.8 | 354.7803 | 165.81 | 70
|  | 0 | 350 | 0 | 808 | 1049 | 0 | 0 | 175 | 3 | 21.5 | 349.8803 | 162.135 | 95
|  | 0 | 350 | 0 | 808 | 1049 | 0 | 0 | 175 | 7 | 27.6 | 349.8803 | 162.135 | 95
|  | 0 | 350 | 0 | 808 | 1049 | 0 | 0 | 175 | 14 | 28.5 | 349.8803 | 162.135 | 95
|  | 0 | 350 | 0 | 808 | 1049 | 0 | 0 | 175 | 28 | 32 | 349.8803 | 162.135 | 95
|  | 0 | 350 | 0 | 808 | 1049 | 0 | 0 | 175 | 60 | 37.2 | 349.8803 | 162.135 | 95
|  | 0 | 350 | 0 | 808 | 1049 | 0 | 0 | 175 | 90 | 38.6 | 349.8803 | 162.135 | 95
|  | 10 | 315 | 35 | 808 | 1049 | 0 | 10.08 | 175 | 3 | 29.3 | 341.0708 | 164.13 | 60
|  | 10 | 315 | 35 | 808 | 1049 | 0 | 10.08 | 175 | 7 | 32.8 | 341.0708 | 164.13 | 60
|  | 10 | 315 | 35 | 808 | 1049 | 0 | 10.08 | 175 | 14 | 38.9 | 341.0708 | 164.13 | 60
|  | 10 | 315 | 35 | 808 | 1049 | 0 | 10.08 | 175 | 28 | 39.6 | 341.0708 | 164.13 | 60
|  | 10 | 315 | 35 | 808 | 1049 | 0 | 10.08 | 175 | 60 | 48.8 | 341.0708 | 164.13 | 60
|  | 10 | 315 | 35 | 808 | 1049 | 0 | 10.08 | 175 | 90 | 51.7 | 341.0708 | 164.13 | 60
|  | 10 | 315 | 35 | 808 | 1049 | 0 | 4.41 | 175 | 3 | 27.5 | 329.7308 | 155.625 | 70
|  | 10 | 315 | 35 | 808 | 1049 | 0 | 4.41 | 175 | 7 | 30.3 | 329.7308 | 155.625 | 70
|  | 10 | 315 | 35 | 808 | 1049 | 0 | 4.41 | 175 | 14 | 33.7 | 329.7308 | 155.625 | 70
|  | 10 | 315 | 35 | 808 | 1049 | 0 | 4.41 | 175 | 28 | 36.3 | 329.7308 | 155.625 | 70
|  | 10 | 315 | 35 | 808 | 1049 | 0 | 4.41 | 175 | 60 | 43.6 | 329.7308 | 155.625 | 70
|  | 10 | 315 | 35 | 808 | 1049 | 0 | 4.41 | 175 | 90 | 44.1 | 329.7308 | 155.625 | 70
|  | 10 | 315 | 35 | 788 | 1023 | 0 | 0 | 175 | 3 | 21.7 | 319.4394 | 148.245 | 60
|  | 10 | 315 | 35 | 788 | 1023 | 0 | 0 | 175 | 7 | 28.1 | 319.4394 | 148.245 | 60
|  | 10 | 315 | 35 | 788 | 1023 | 0 | 0 | 175 | 14 | 30.1 | 319.4394 | 148.245 | 60
|  | 10 | 315 | 35 | 788 | 1023 | 0 | 0 | 175 | 28 | 33.4 | 319.4394 | 148.245 | 60
|  | 10 | 315 | 35 | 788 | 1023 | 0 | 0 | 175 | 60 | 38.2 | 319.4394 | 148.245 | 60
|  | 10 | 315 | 35 | 788 | 1023 | 0 | 0 | 175 | 90 | 40.5 | 319.4394 | 148.245 | 60
|  | 20 | 280 | 70 | 788 | 1023 | 0 | 11.76 | 175 | 3 | 28.6 | 313.9899 | 152.76 | 70
|  | 20 | 280 | 70 | 788 | 1023 | 0 | 11.76 | 175 | 7 | 31.3 | 313.9899 | 152.76 | 70
|  | 20 | 280 | 70 | 788 | 1023 | 0 | 11.76 | 175 | 14 | 38 | 313.9899 | 152.76 | 70
|  | 20 | 280 | 70 | 788 | 1023 | 0 | 11.76 | 175 | 28 | 40 | 313.9899 | 152.76 | 70
|  | 20 | 280 | 70 | 788 | 1023 | 0 | 11.76 | 175 | 60 | 47.2 | 313.9899 | 152.76 | 70
|  | 20 | 280 | 70 | 788 | 1023 | 0 | 11.76 | 175 | 90 | 52.4 | 313.9899 | 152.76 | 70
|  | 20 | 280 | 70 | 788 | 1023 | 0 | 5.88 | 175 | 3 | 26.7 | 302.2299 | 143.94 | 60
|  | 20 | 280 | 70 | 788 | 1023 | 0 | 5.88 | 175 | 7 | 29.8 | 302.2299 | 143.94 | 60
|  | 20 | 280 | 70 | 788 | 1023 | 0 | 5.88 | 175 | 14 | 32.3 | 302.2299 | 143.94 | 60
|  | 20 | 280 | 70 | 788 | 1023 | 0 | 5.88 | 175 | 28 | 35.9 | 302.2299 | 143.94 | 60
|  | 20 | 280 | 70 | 788 | 1023 | 0 | 5.88 | 175 | 60 | 42.8 | 302.2299 | 143.94 | 60
|  | 20 | 280 | 70 | 788 | 1023 | 0 | 5.88 | 175 | 90 | 43.6 | 302.2299 | 143.94 | 60
|  | 20 | 280 | 70 | 105 | 757 | 0 | 0 | 175 | 3 | 21.3 | 268.7668 | 118.32375 | 70
|  | 20 | 280 | 70 | 105 | 757 | 0 | 0 | 175 | 7 | 27.8 | 268.7668 | 118.32375 | 70
|  | 20 | 280 | 70 | 105 | 757 | 0 | 0 | 175 | 14 | 28.5 | 268.7668 | 118.32375 | 70
|  | 20 | 280 | 70 | 105 | 757 | 0 | 0 | 175 | 28 | 32.6 | 268.7668 | 118.32375 | 70
|  | 20 | 280 | 70 | 105 | 757 | 0 | 0 | 175 | 60 | 37.5 | 268.7668 | 118.32375 | 70
|  | 20 | 280 | 70 | 105 | 757 | 0 | 0 | 175 | 90 | 39.4 | 268.7668 | 118.32375 | 70
|  | 30 | 245 | 105 | 105 | 757 | 0 | 12.9 | 175 | 3 | 26.5 | 265.5973 | 124.54875 | 85
|  | 30 | 245 | 105 | 105 | 757 | 0 | 12.9 | 175 | 7 | 30.9 | 265.5973 | 124.54875 | 85
|  | 30 | 245 | 105 | 105 | 757 | 0 | 12.9 | 175 | 14 | 37 | 265.5973 | 124.54875 | 85
|  | 30 | 245 | 105 | 105 | 757 | 0 | 12.9 | 175 | 28 | 36.8 | 265.5973 | 124.54875 | 85
|  | 30 | 245 | 105 | 105 | 757 | 0 | 12.9 | 175 | 60 | 43.5 | 265.5973 | 124.54875 | 85
|  | 30 | 245 | 105 | 105 | 757 | 0 | 12.9 | 175 | 90 | 46.2 | 265.5973 | 124.54875 | 85
|  | 30 | 245 | 105 | 105 | 757 | 0 | 6.86 | 175 | 3 | 24.3 | 253.5173 | 115.48875 | 75
|  | 30 | 245 | 105 | 105 | 757 | 0 | 6.86 | 175 | 7 | 27.6 | 253.5173 | 115.48875 | 75
|  | 30 | 245 | 105 | 105 | 757 | 0 | 6.86 | 175 | 14 | 31.6 | 253.5173 | 115.48875 | 75
|  | 30 | 245 | 105 | 105 | 757 | 0 | 6.86 | 175 | 28 | 33.4 | 253.5173 | 115.48875 | 75
|  | 30 | 245 | 105 | 105 | 757 | 0 | 6.86 | 175 | 60 | 40.5 | 253.5173 | 115.48875 | 75
|  | 30 | 245 | 105 | 105 | 757 | 0 | 6.86 | 175 | 90 | 41.6 | 253.5173 | 115.48875 | 75
|  | 30 | 245 | 105 | 105 | 757 | 0 | 0 | 175 | 3 | 18.3 | 239.7973 | 105.19875 | 70
|  | 30 | 245 | 105 | 105 | 757 | 0 | 0 | 175 | 7 | 26.6 | 239.7973 | 105.19875 | 70
|  | 30 | 245 | 105 | 105 | 757 | 0 | 0 | 175 | 14 | 27.7 | 239.7973 | 105.19875 | 70
|  | 30 | 245 | 105 | 105 | 757 | 0 | 0 | 175 | 28 | 30.1 | 239.7973 | 105.19875 | 70
|  | 30 | 245 | 105 | 105 | 757 | 0 | 0 | 175 | 60 | 34.8 | 239.7973 | 105.19875 | 70
|  | 30 | 245 | 105 | 105 | 757 | 0 | 0 | 175 | 90 | 35.7 | 239.7973 | 105.19875 | 70
Tangchiri et al | https://sci-hub.ru/https://doi.org/10.1016/j.cemconcomp.2010.08.008 | 0 | 300 | 0 | 809 | 1031 | 0 | 0 | 210 | 7 | 24.6 | 307.568 | 143.13375 | 65
|  | 0 | 300 | 0 | 809 | 1031 | 0 | 0 | 210 | 28 | 32.7 | 307.568 | 143.13375 | 65
|  | 0 | 300 | 0 | 809 | 1031 | 0 | 0 | 210 | 90 | 38.8 | 307.568 | 143.13375 | 65
|  | 0 | 300 | 0 | 809 | 1031 | 0 | 0 | 210 | 180 | 40.1 | 307.568 | 143.13375 | 65
|  | 10 | 270 | 30 | 804 | 1024 | 0 | 0 | 216 | 7 | 23.3 | 282.3462 | 131.685 | 80
|  | 10 | 270 | 30 | 804 | 1024 | 0 | 0 | 216 | 28 | 31 | 282.3462 | 131.685 | 80
|  | 10 | 270 | 30 | 804 | 1024 | 0 | 0 | 216 | 90 | 38.2 | 282.3462 | 131.685 | 80
|  | 10 | 270 | 30 | 804 | 1024 | 0 | 0 | 216 | 180 | 39.1 | 282.3462 | 131.685 | 80
|  | 20 | 240 | 60 | 799 | 1018 | 0 | 0 | 219 | 7 | 19.5 | 257.1703 | 120.25125 | 75
|  | 20 | 240 | 60 | 799 | 1018 | 0 | 0 | 219 | 28 | 22.6 | 257.1703 | 120.25125 | 75
|  | 20 | 240 | 60 | 799 | 1018 | 0 | 0 | 219 | 90 | 34.4 | 257.1703 | 120.25125 | 75
|  | 20 | 240 | 60 | 799 | 1018 | 0 | 0 | 219 | 180 | 36.2 | 257.1703 | 120.25125 | 75
|  | 30 | 210 | 90 | 794 | 1012 | 0 | 0 | 219 | 7 | 17.3 | 231.9944 | 108.8175 | 70
|  | 30 | 210 | 90 | 794 | 1012 | 0 | 0 | 219 | 28 | 24.3 | 231.9944 | 108.8175 | 70
|  | 30 | 210 | 90 | 794 | 1012 | 0 | 0 | 219 | 90 | 30.4 | 231.9944 | 108.8175 | 70
|  | 30 | 210 | 90 | 794 | 1012 | 0 | 0 | 204 | 180 | 31.6 | 231.9944 | 108.8175 | 70
|  | 10 | 270 | 30 | 805 | 1026 | 0 | 0 | 204 | 7 | 24.5 | 282.4519 | 131.73375 | 55
|  | 10 | 270 | 30 | 805 | 1026 | 0 | 0 | 204 | 28 | 33.3 | 282.4519 | 131.73375 | 55
|  | 10 | 270 | 30 | 805 | 1026 | 0 | 0 | 210 | 90 | 39.7 | 282.4519 | 131.73375 | 55
|  | 10 | 270 | 30 | 805 | 1026 | 0 | 0 | 210 | 180 | 40.2 | 282.4519 | 131.73375 | 55
|  | 20 | 240 | 60 | 801 | 1021 | 0 | 0 | 210 | 7 | 23.3 | 257.3358 | 120.33375 | 60
|  | 20 | 240 | 60 | 801 | 1021 | 0 | 0 | 213 | 28 | 32.2 | 257.3358 | 120.33375 | 60
|  | 20 | 240 | 60 | 801 | 1021 | 0 | 0 | 213 | 90 | 38.4 | 257.3358 | 120.33375 | 60
|  | 20 | 240 | 60 | 801 | 1021 | 0 | 0 | 213 | 180 | 39.1 | 257.3358 | 120.33375 | 60
|  | 30 | 210 | 90 | 798 | 1016 | 0 | 0 | 213 | 7 | 21.3 | 232.2336 | 108.9525 | 60
|  | 30 | 210 | 90 | 798 | 1016 | 0 | 0 | 213 | 28 | 31.1 | 232.2336 | 108.9525 | 60
|  | 30 | 210 | 90 | 798 | 1016 | 0 | 0 | 213 | 90 | 37.1 | 232.2336 | 108.9525 | 60
|  | 30 | 210 | 90 | 798 | 1016 | 0 | 0 | 213 | 180 | 38.6 | 232.2336 | 108.9525 | 60
Hilton Ahmad POFA 2014 added 2 | https://www.researchgate.net/profile/Hilton-Ahmad/publication/259935880_Compressive_Strength_of_Palm_Oil_Fuel_Ash_Concrete/links/02e7e52ea41cf8cab3000000/Compressive-Strength-of-Palm-Oil-Fuel-Ash-Concrete.pdf | 0 | 383 | 0 | 259 | 775 | 0 | 0 | 180.48 | 7 | 30.767 | 357.0626 | 160.10625 | 0
|  | 0 | 383 | 0 | 259 | 775 | 0 | 0 | 180.48 | 28 | 34.361 | 357.0626 | 160.10625 | 0
|  | 0 | 383 | 0 | 259 | 775 | 0 | 0 | 180.48 | 56 | 36.355 | 357.0626 | 160.10625 | 0
|  | 0 | 383 | 0 | 259 | 775 | 0 | 0 | 180.48 | 90 | 37.699 | 357.0626 | 160.10625 | 0
|  | 5 | 364 | 18.2 | 259 | 775 | 0 | 0 | 180.48 | 7 | 36.425 | 341.33446 | 152.98125 | 0
|  | 5 | 364 | 18.2 | 259 | 775 | 0 | 0 | 180.48 | 28 | 41.851 | 341.33446 | 152.98125 | 0
|  | 5 | 364 | 18.2 | 259 | 775 | 0 | 0 | 180.48 | 56 | 42.762 | 341.33446 | 152.98125 | 0
|  | 5 | 364 | 18.2 | 259 | 775 | 0 | 0 | 180.48 | 90 | 43.715 | 341.33446 | 152.98125 | 0
|  | 10 | 345 | 34.5 | 259 | 775 | 0 | 0 | 180.48 | 7 | 39.224 | 325.60195 | 145.85625 | 0
|  | 10 | 345 | 34.5 | 259 | 775 | 0 | 0 | 180.48 | 28 | 42.495 | 325.60195 | 145.85625 | 0
|  | 10 | 345 | 34.5 | 259 | 775 | 0 | 0 | 180.48 | 56 | 44.593 | 325.60195 | 145.85625 | 0
|  | 10 | 345 | 34.5 | 259 | 775 | 0 | 0 | 180.48 | 90 | 47.415 | 325.60195 | 145.85625 | 0
|  | 15 | 326 | 48.9 | 259 | 775 | 0 | 0 | 180.48 | 7 | 36.352 | 309.86507 | 138.73125 | 0
|  | 15 | 326 | 48.9 | 259 | 775 | 0 | 0 | 180.48 | 28 | 41.514 | 309.86507 | 138.73125 | 0
|  | 15 | 326 | 48.9 | 259 | 775 | 0 | 0 | 180.48 | 56 | 43.446 | 309.86507 | 138.73125 | 0
|  | 15 | 326 | 48.9 | 259 | 775 | 0 | 0 | 180.48 | 90 | 44.315 | 309.86507 | 138.73125 | 0
|  | 20 | 306 | 61.2 | 259 | 775 | 0 | 0 | 180.48 | 7 | 30.53 | 293.29336 | 131.23125 | 0
|  | 20 | 306 | 61.2 | 259 | 775 | 0 | 0 | 180.48 | 28 | 33.323 | 293.29336 | 131.23125 | 0
|  | 20 | 306 | 61.2 | 259 | 775 | 0 | 0 | 180.48 | 56 | 34.951 | 293.29336 | 131.23125 | 0
|  | 20 | 306 | 61.2 | 259 | 775 | 0 | 0 | 180.48 | 90 | 37.167 | 293.29336 | 131.23125 | 0
Al-Mughana | https://www.mdpi.com/2071-1050/12/22/9322 | 0 | 480 | 0 | 925 | 760 | 0 | 6.24 | 168 | 1 | 39 | 458.6215 | 218.10375 | 0
|  | 0 | 480 | 0 | 925 | 760 | 0 | 6.24 | 168 | 3 | 51.2 | 458.6215 | 218.10375 | 0
|  | 0 | 480 | 0 | 925 | 760 | 0 | 6.24 | 168 | 7 | 57.5 | 458.6215 | 218.10375 | 0
|  | 0 | 480 | 0 | 925 | 760 | 0 | 6.24 | 168 | 28 | 67.1 | 458.6215 | 218.10375 | 0
|  | 0 | 480 | 0 | 925 | 760 | 0 | 6.24 | 168 | 56 | 70.5 | 458.6215 | 218.10375 | 0
|  | 0 | 480 | 0 | 925 | 760 | 0 | 6.24 | 168 | 90 | 72 | 458.6215 | 218.10375 | 0
|  | 10 | 432 | 48 | 923 | 760 | 0 | 5.616 | 168 | 1 | 40 | 417.6161 | 199.13025 | 0
|  | 10 | 432 | 48 | 923 | 760 | 0 | 5.616 | 168 | 3 | 55 | 417.6161 | 199.13025 | 0
|  | 10 | 432 | 48 | 923 | 760 | 0 | 5.616 | 168 | 7 | 64 | 417.6161 | 199.13025 | 0
|  | 10 | 432 | 48 | 923 | 760 | 0 | 5.616 | 168 | 28 | 71 | 417.6161 | 199.13025 | 0
|  | 10 | 432 | 48 | 923 | 760 | 0 | 5.616 | 168 | 56 | 76 | 417.6161 | 199.13025 | 0
|  | 10 | 432 | 48 | 923 | 760 | 0 | 5.616 | 168 | 90 | 81.2 | 417.6161 | 199.13025 | 0
|  | 20 | 384 | 96 | 948 | 770 | 0 | 4.992 | 168 | 1 | 37.5 | 377.445 | 180.813 | 0
|  | 20 | 384 | 96 | 948 | 770 | 0 | 4.992 | 168 | 3 | 55.2 | 377.445 | 180.813 | 0
|  | 20 | 384 | 96 | 948 | 770 | 0 | 4.992 | 168 | 7 | 62.8 | 377.445 | 180.813 | 0
|  | 20 | 384 | 96 | 948 | 770 | 0 | 4.992 | 168 | 28 | 74 | 377.445 | 180.813 | 0
|  | 20 | 384 | 96 | 948 | 770 | 0 | 4.992 | 168 | 56 | 87 | 377.445 | 180.813 | 0
|  | 20 | 384 | 96 | 948 | 770 | 0 | 4.992 | 168 | 90 | 87.5 | 377.445 | 180.813 | 0
|  | 30 | 336 | 144 | 944 | 770 | 0 | 4.368 | 168 | 1 | 34 | 336.4118 | 161.802 | 0
|  | 30 | 336 | 144 | 944 | 770 | 0 | 4.368 | 168 | 3 | 49 | 336.4118 | 161.802 | 0
|  | 30 | 336 | 144 | 944 | 770 | 0 | 4.368 | 168 | 7 | 64 | 336.4118 | 161.802 | 0
|  | 30 | 336 | 144 | 944 | 770 | 0 | 4.368 | 168 | 28 | 70.7 | 336.4118 | 161.802 | 0
|  | 30 | 336 | 144 | 944 | 770 | 0 | 4.368 | 168 | 56 | 85 | 336.4118 | 161.802 | 0
|  | 30 | 336 | 144 | 944 | 770 | 0 | 4.368 | 168 | 90 | 87 | 336.4118 | 161.802 | 0
|  | 50 | 240 | 240 | 925 | 758.2 | 0 | 3.12 | 168 | 1 | 29 | 253.65088 | 123.39675 | 0
|  | 50 | 240 | 240 | 925 | 758.2 | 0 | 3.12 | 168 | 3 | 42 | 253.65088 | 123.39675 | 0
|  | 50 | 240 | 240 | 925 | 758.2 | 0 | 3.12 | 168 | 7 | 53 | 253.65088 | 123.39675 | 0
|  | 50 | 240 | 240 | 925 | 758.2 | 0 | 3.12 | 168 | 28 | 67 | 253.65088 | 123.39675 | 0
|  | 50 | 240 | 240 | 925 | 758.2 | 0 | 3.12 | 168 | 56 | 76 | 253.65088 | 123.39675 | 0
|  | 50 | 240 | 240 | 925 | 758.2 | 0 | 3.12 | 168 | 90 | 79 | 253.65088 | 123.39675 | 0
|  | 60 | 192 | 288 | 925 | 758.2 | 0 | 2.496 | 168 | 1 | 18 | 212.67328 | 104.46075 | 0
|  | 60 | 192 | 288 | 925 | 758.2 | 0 | 2.496 | 168 | 3 | 31 | 212.67328 | 104.46075 | 0
|  | 60 | 192 | 288 | 925 | 758.2 | 0 | 2.496 | 168 | 7 | 52 | 212.67328 | 104.46075 | 0
|  | 60 | 192 | 288 | 925 | 758.2 | 0 | 2.496 | 168 | 28 | 68.5 | 212.67328 | 104.46075 | 0
|  | 60 | 192 | 288 | 925 | 758.2 | 0 | 2.496 | 168 | 56 | 75.7 | 212.67328 | 104.46075 | 0
|  | 60 | 192 | 288 | 925 | 758.2 | 0 | 2.496 | 168 | 90 | 77.6 | 212.67328 | 104.46075 | 0
|  | 70 | 144 | 336 | 925 | 758.2 | 0 | 1.872 | 168 | 1 | 14.5 | 171.69568 | 85.52475 | 0
|  | 70 | 144 | 336 | 925 | 758.2 | 0 | 1.872 | 168 | 3 | 27.5 | 171.69568 | 85.52475 | 0
|  | 70 | 144 | 336 | 925 | 758.2 | 0 | 1.872 | 168 | 7 | 49 | 171.69568 | 85.52475 | 0
|  | 70 | 144 | 336 | 925 | 758.2 | 0 | 1.872 | 168 | 28 | 66.5 | 171.69568 | 85.52475 | 0
|  | 70 | 144 | 336 | 925 | 758.2 | 0 | 1.872 | 168 | 56 | 73.9 | 171.69568 | 85.52475 | 0
|  | 70 | 144 | 336 | 925 | 758.2 | 0 | 1.872 | 168 | 90 | 75.5 | 179.8108 | 85.52475 | 0
Chalee et al., 2021 | https://www.sciencedirect.com/science/article/pii/S2238785421004051?utm_source=chatgpt.com | 0 | 480 | 0 | 765 | 935 | 0 | 0 | 190 | 28 | 48.3 | 451.95 | 208.36875 | 0
|  | 0 | 480 | 0 | 765 | 935 | 0 | 0 | 190 | 548 | 49.1 | 451.95 | 208.36875 | 0
|  | 0 | 480 | 0 | 765 | 935 | 0 | 0 | 190 | 1095 | 49.5 | 451.95 | 208.36875 | 0
|  | 0 | 480 | 0 | 765 | 935 | 0 | 0 | 190 | 2555 | 46.8 | 450.8025 | 208.36875 | 0
|  | 15 | 405 | 70 | 765 | 910 | 0 | 0 | 190 | 28 | 51.7 | 388.7135 | 179.86875 | 0
|  | 15 | 405 | 70 | 765 | 910 | 0 | 0 | 190 | 548 | 55.6 | 388.7135 | 179.86875 | 0
|  | 15 | 405 | 70 | 765 | 910 | 0 | 0 | 190 | 1095 | 57.2 | 388.7135 | 179.86875 | 0
|  | 15 | 405 | 70 | 765 | 910 | 0 | 0 | 190 | 2555 | 54.3 | 388.025 | 179.86875 | 0
|  | 25 | 360 | 120 | 765 | 895 | 0 | 0 | 190 | 28 | 48 | 350.79 | 162.76875 | 0
|  | 25 | 360 | 120 | 765 | 895 | 0 | 0 | 190 | 548 | 49.4 | 350.79 | 162.76875 | 0
|  | 25 | 360 | 120 | 765 | 895 | 0 | 0 | 190 | 1095 | 51 | 350.79 | 162.76875 | 0
|  | 25 | 360 | 120 | 765 | 895 | 0 | 0 | 190 | 2555 | 52.3 | 349.872 | 162.76875 | 0
|  | 35 | 310 | 167 | 765 | 875 | 0 | 0 | 190 | 28 | 49.5 | 308.4801 | 143.71875 | 0
|  | 35 | 310 | 167 | 765 | 875 | 0 | 0 | 190 | 548 | 50.9 | 308.4801 | 143.71875 | 0
|  | 35 | 310 | 167 | 765 | 875 | 0 | 0 | 190 | 1095 | 50.6 | 308.4801 | 143.71875 | 0
|  | 35 | 310 | 167 | 765 | 875 | 0 | 0 | 190 | 2555 | 50.5 | 307.3326 | 143.71875 | 0
|  | 50 | 240 | 240 | 765 | 850 | 0 | 0 | 190 | 28 | 44.6 | 249.4005 | 117.09375 | 0
|  | 50 | 240 | 240 | 765 | 850 | 0 | 0 | 190 | 548 | 46.1 | 249.4005 | 117.09375 | 0
|  | 50 | 240 | 240 | 765 | 850 | 0 | 0 | 190 | 1095 | 46.6 | 249.4005 | 117.09375 | 0
|  | 50 | 240 | 240 | 765 | 850 | 0 | 0 | 190 | 2555 | 45 | 255.3675 | 117.09375 | 0
|  | 0 | 425 | 0 | 765 | 980 | 0 | 0 | 190 | 28 | 46.4 | 408.3655 | 188.41875 | 0
|  | 0 | 425 | 0 | 765 | 980 | 0 | 0 | 190 | 548 | 47.5 | 408.3655 | 188.41875 | 0
|  | 0 | 425 | 0 | 765 | 980 | 0 | 0 | 190 | 1095 | 48.8 | 408.3655 | 188.41875 | 0
|  | 0 | 425 | 0 | 765 | 980 | 0 | 0 | 190 | 2555 | 44 | 407.218 | 188.41875 | 0
|  | 15 | 360 | 65 | 765 | 955 | 0 | 0 | 190 | 28 | 48.4 | 353.4175 | 163.66875 | 0
|  | 15 | 360 | 65 | 765 | 955 | 0 | 0 | 190 | 548 | 49.7 | 353.4175 | 163.66875 | 0
|  | 15 | 360 | 65 | 765 | 955 | 0 | 0 | 190 | 1095 | 51.9 | 353.4175 | 163.66875 | 0
|  | 15 | 360 | 65 | 765 | 955 | 0 | 0 | 190 | 2555 | 50.3 | 352.729 | 163.66875 | 0
|  | 25 | 320 | 105 | 765 | 940 | 0 | 0 | 190 | 28 | 41.2 | 319.621 | 148.44375 | 0
|  | 25 | 320 | 105 | 765 | 940 | 0 | 0 | 190 | 548 | 44.3 | 319.621 | 148.44375 | 0
|  | 25 | 320 | 105 | 765 | 940 | 0 | 0 | 190 | 1095 | 45.2 | 319.621 | 148.44375 | 0
|  | 25 | 320 | 105 | 765 | 940 | 0 | 0 | 190 | 2555 | 43.7 | 318.9325 | 148.44375 | 0
|  | 35 | 275 | 150 | 765 | 925 | 0 | 0 | 190 | 28 | 40.3 | 281.686 | 131.34375 | 0
|  | 35 | 275 | 150 | 765 | 925 | 0 | 0 | 190 | 548 | 41.9 | 281.686 | 131.34375 | 0
|  | 35 | 275 | 150 | 765 | 925 | 0 | 0 | 190 | 1095 | 42.1 | 281.686 | 131.34375 | 0
|  | 35 | 275 | 150 | 765 | 925 | 0 | 0 | 190 | 2555 | 41.1 | 280.768 | 131.34375 | 0
|  | 50 | 210 | 210 | 765 | 905 | 0 | 0 | 190 | 28 | 38.4 | 226.956 | 106.66875 | 0
|  | 50 | 210 | 210 | 765 | 905 | 0 | 0 | 190 | 548 | 42.3 | 226.956 | 106.66875 | 0
|  | 50 | 210 | 210 | 765 | 905 | 0 | 0 | 190 | 1095 | 42.2 | 226.956 | 106.66875 | 0
|  | 50 | 210 | 210 | 765 | 905 | 0 | 0 | 190 | 2555 | 38 | 231.7755 | 106.66875 | 0
|  | 0 | 385 | 0 | 765 | 1010 | 0 | 0 | 190 | 28 | 39.4 | 376.5425 | 173.86875 | 0
|  | 0 | 385 | 0 | 765 | 1010 | 0 | 0 | 190 | 548 | 40.4 | 376.5425 | 173.86875 | 0
|  | 0 | 385 | 0 | 765 | 1010 | 0 | 0 | 190 | 1095 | 36.6 | 376.5425 | 173.86875 | 0
|  | 0 | 385 | 0 | 765 | 1010 | 0 | 0 | 190 | 2555 | 35.4 | 375.6245 | 173.86875 | 0
|  | 15 | 330 | 60 | 765 | 990 | 0 | 0 | 190 | 28 | 37.6 | 330.1125 | 152.94375 | 0
|  | 15 | 330 | 60 | 765 | 990 | 0 | 0 | 190 | 548 | 43.3 | 330.1125 | 152.94375 | 0
|  | 15 | 330 | 60 | 765 | 990 | 0 | 0 | 190 | 1095 | 44.1 | 330.1125 | 152.94375 | 0
|  | 15 | 330 | 60 | 765 | 990 | 0 | 0 | 190 | 2555 | 38.4 | 329.6535 | 152.94375 | 0
|  | 25 | 290 | 95 | 765 | 980 | 0 | 0 | 190 | 28 | 35.5 | 296.534 | 137.79375 | 0
|  | 25 | 290 | 95 | 765 | 980 | 0 | 0 | 190 | 548 | 38.3 | 296.534 | 137.79375 | 0
|  | 25 | 290 | 95 | 765 | 980 | 0 | 0 | 190 | 1095 | 39.2 | 296.534 | 137.79375 | 0
|  | 25 | 290 | 95 | 765 | 980 | 0 | 0 | 190 | 2555 | 36.6 | 295.8455 | 137.79375 | 0
|  | 35 | 250 | 135 | 765 | 965 | 0 | 0 | 190 | 28 | 36 | 262.7375 | 122.56875 | 0
|  | 35 | 250 | 135 | 765 | 965 | 0 | 0 | 190 | 548 | 37.2 | 262.7375 | 122.56875 | 0
|  | 35 | 250 | 135 | 765 | 965 | 0 | 0 | 190 | 1095 | 37.7 | 262.7375 | 122.56875 | 0
|  | 35 | 250 | 135 | 765 | 965 | 0 | 0 | 190 | 2555 | 36.4 | 261.8195 | 122.56875 | 0
|  | 50 | 195 | 195 | 765 | 945 | 0 | 0 | 190 | 28 | 34.2 | 216.3075 | 101.64375 | 0
|  | 50 | 195 | 195 | 765 | 945 | 0 | 0 | 190 | 548 | 36.8 | 216.3075 | 101.64375 | 0
|  | 50 | 195 | 195 | 765 | 945 | 0 | 0 | 190 | 1095 | 36.6 | 216.3075 | 101.64375 | 0
|  | 50 | 195 | 195 | 765 | 945 | 0 | 0 | 190 | 2555 | 33.5 | 172.932 | 101.64375 | 0
Lee et al | https://www.irbnet.de/daten/iconda/CIB17272.pdf?utm_source=chatgpt.com | 0 | 750 | 0 | 2250 | 0 | 0 | 0 | 375 | 3 | 23 | 653.775 | 323.4375 | 176
|  | 0 | 750 | 0 | 2250 | 0 | 0 | 0 | 375 | 7 | 35.6 | 653.775 | 323.4375 | 176
|  | 0 | 750 | 0 | 2250 | 0 | 0 | 0 | 375 | 28 | 40.3 | 653.775 | 323.4375 | 176
|  | 10 | 675 | 75 | 2250 | 0 | 0 | 0 | 375 | 3 | 19.5 | 591.6975 | 295.3125 | 140
|  | 10 | 675 | 75 | 2250 | 0 | 0 | 0 | 375 | 7 | 23 | 591.6975 | 295.3125 | 140
|  | 10 | 675 | 75 | 2250 | 0 | 0 | 0 | 375 | 28 | 38 | 591.6975 | 295.3125 | 140
|  | 20 | 600 | 150 | 2250 | 0 | 0 | 0 | 375 | 3 | 14.6 | 529.62 | 267.1875 | 133.5
|  | 20 | 600 | 150 | 2250 | 0 | 0 | 0 | 375 | 7 | 22.3 | 529.62 | 267.1875 | 133.5
|  | 20 | 600 | 150 | 2250 | 0 | 0 | 0 | 375 | 28 | 26.9 | 529.62 | 267.1875 | 133.5
|  | 30 | 525 | 225 | 2250 | 0 | 0 | 0 | 375 | 3 | 12.3 | 467.5425 | 239.0625 | 127
|  | 30 | 525 | 225 | 2250 | 0 | 0 | 0 | 375 | 7 | 21.5 | 467.5425 | 239.0625 | 127
|  | 30 | 525 | 225 | 2250 | 0 | 0 | 0 | 375 | 28 | 28.1 | 467.5425 | 239.0625 | 127
|  | 10 | 675 | 0 | 2250 | 0 | 75 | 0 | 375 | 3 | 17.3 | 591.525 | 295.3125 | 169.5
|  | 10 | 675 | 0 | 2250 | 0 | 75 | 0 | 375 | 7 | 25.6 | 591.525 | 295.3125 | 169.5
|  | 10 | 675 | 0 | 2250 | 0 | 75 | 0 | 375 | 28 | 33.1 | 591.525 | 295.3125 | 169.5
|  | 20 | 600 | 0 | 2250 | 0 | 150 | 0 | 375 | 3 | 15.2 | 529.275 | 267.1875 | 169.5
|  | 20 | 600 | 0 | 2250 | 0 | 150 | 0 | 375 | 7 | 22 | 529.275 | 267.1875 | 169.5
|  | 20 | 600 | 0 | 2250 | 0 | 150 | 0 | 375 | 28 | 28.2 | 529.275 | 267.1875 | 169.5
|  | 30 | 525 | 0 | 2250 | 0 | 225 | 0 | 375 | 3 | 12.8 | 467.025 | 239.0625 | 164.5
|  | 30 | 525 | 0 | 2250 | 0 | 225 | 0 | 375 | 7 | 16.8 | 467.025 | 239.0625 | 164.5
|  | 30 | 525 | 0 | 2250 | 0 | 225 | 0 | 375 | 28 | 27.9 | 519.636957 | 239.0625 | 164.5
Preethi et al 2017 | https://www.ijert.org/research/palm-oil-fuel-ash-as-partial-replacement-of-cement-in-concrete-IJERTV6IS030514.pdf?utm_source=chatgpt.com | 0 | 450 | 0 | 783.45 | 1146.23 | 0 | 0.9 | 135 | 7 | 33.89 | 438.801912 | 201.9831375 | 0
|  | 0 | 450 | 0 | 783.45 | 1146.23 | 0 | 0.9 | 135 | 28 | 40.23 | 438.801912 | 201.9831375 | 0
|  | 5 | 427 | 22.5 | 783.45 | 1146.23 | 0 | 0.9 | 135 | 7 | 36.02 | 419.763662 | 193.3581375 | 0
|  | 5 | 427 | 22.5 | 783.45 | 1146.23 | 0 | 0.9 | 135 | 28 | 41.61 | 419.763662 | 193.3581375 | 0
|  | 10 | 405 | 45 | 783.45 | 1146.23 | 0 | 0.9 | 135 | 7 | 37.1 | 401.555412 | 185.1081375 | 0
|  | 10 | 405 | 45 | 783.45 | 1146.23 | 0 | 0.9 | 135 | 28 | 43.08 | 401.555412 | 185.1081375 | 0
|  | 15 | 382 | 67.5 | 783.45 | 1146.23 | 0 | 0.9 | 135 | 7 | 34.67 | 382.517162 | 176.4831375 | 0
|  | 15 | 382 | 67.5 | 783.45 | 1146.23 | 0 | 0.9 | 135 | 28 | 40.82 | 382.517162 | 176.4831375 | 0
|  | 20 | 360 | 90 | 783.45 | 1146.23 | 0 | 0.9 | 135 | 7 | 31.68 | 364.308912 | 168.2331375 | 0
|  | 20 | 360 | 90 | 783.45 | 1146.23 | 0 | 0.9 | 135 | 28 | 39.55 | 361.039455 | 168.2331375 | 0
Rajesh et al | https://www.researchgate.net/publication/343730376_Consumption_of_palm_oil_fuel_ash_in_producing_lightweight_concrete?utm_source=chatgpt.com | 0 | 388 | 0 | 785.39 | 1075 | 0 | 3.48 | 158 | 7 | 24.22 | 389.259421 | 181.5710625 | 0
|  | 0 | 388 | 0 | 785.39 | 1075 | 0 | 3.48 | 158 | 28 | 36.89 | 390.085621 | 181.5710625 | 0
|  | 10 | 348.4 | 38.72 | 798 | 1093 | 0 | 3.48 | 158 | 7 | 23.1 | 357.481956 | 167.2275 | 0
|  | 10 | 348.4 | 38.72 | 798 | 1093 | 0 | 3.48 | 158 | 28 | 35.18 | 357.068856 | 167.2275 | 0
|  | 20 | 309.76 | 77 | 792 | 1084 | 0 | 3.48 | 158 | 7 | 25.1 | 325.0023 | 152.49 | 0
|  | 20 | 309.76 | 77 | 792 | 1084 | 0 | 3.48 | 158 | 28 | 38.2 | 324.5892 | 152.49 | 0
|  | 30 | 271.04 | 116 | 785 | 1075 | 0 | 3.48 | 158 | 7 | 17.33 | 292.444 | 137.70375 | 0
|  | 30 | 271.04 | 116 | 785 | 1075 | 0 | 3.48 | 158 | 28 | 26.39 | 255.265 | 137.70375 | 0
Alabi et al 2021 | https://sci-hub.ru/https://www.sciencedirect.com/science/article/abs/pii/S2214785320390878?utm_source=chatgpt.com | 0 | 53 | 0 | 133 | 265 | 0 | 0 | 27.5 | 7 | 13 | 58.0022 | 26.34375 | 0
|  | 0 | 53 | 0 | 133 | 265 | 0 | 0 | 27.5 | 28 | 17 | 58.0022 | 26.34375 | 0
|  | 10 | 47 | 1.2 | 133 | 265 | 0 | 0 | 27.5 | 7 | 14.1 | 53.02496 | 24.09375 | 0
|  | 10 | 47 | 1.2 | 133 | 265 | 0 | 0 | 27.5 | 28 | 20.5 | 53.02496 | 24.09375 | 0
|  | 15 | 42 | 2.9 | 133 | 265 | 0 | 0 | 27.5 | 7 | 14 | 48.87887 | 22.21875 | 0
|  | 15 | 42 | 2.9 | 133 | 265 | 0 | 0 | 27.5 | 28 | 20.6 | 84.15761 | 22.21875 | 0
Johari et al 2012 | https://www.sciencedirect.com/science/article/abs/pii/S0950061811006842?utm_source=chatgpt.com | 0 | 550 | 0 | 741.2 | 1033.6 | 0 | 12.1 | 148.9 | 1 | 63.2 | 538.44492 | 253.8015 | 190
|  | 0 | 550 | 0 | 741.2 | 1033.6 | 0 | 12.1 | 148.9 | 3 | 79 | 538.44492 | 253.8015 | 190
|  | 0 | 550 | 0 | 741.2 | 1033.6 | 0 | 12.1 | 148.9 | 7 | 86.9 | 538.44492 | 253.8015 | 190
|  | 0 | 550 | 0 | 741.2 | 1033.6 | 0 | 12.1 | 148.9 | 28 | 91.9 | 538.44492 | 253.8015 | 190
|  | 20 | 440 | 110 | 741.2 | 1033.6 | 0 | 12.1 | 148.9 | 1 | 44.8 | 447.39792 | 212.5515 | 210
|  | 20 | 440 | 110 | 741.2 | 1033.6 | 0 | 12.1 | 148.9 | 3 | 73.6 | 447.39792 | 212.5515 | 210
|  | 20 | 440 | 110 | 741.2 | 1033.6 | 0 | 12.1 | 148.9 | 7 | 87.5 | 447.39792 | 212.5515 | 210
|  | 20 | 440 | 110 | 741.2 | 1033.6 | 0 | 12.1 | 148.9 | 28 | 98.1 | 447.39792 | 212.5515 | 210
|  | 40 | 330 | 220 | 741.2 | 1033.6 | 0 | 12.1 | 148.9 | 1 | 35.5 | 356.35092 | 171.3015 | 225
|  | 40 | 330 | 220 | 741.2 | 1033.6 | 0 | 12.1 | 148.9 | 3 | 65.5 | 356.35092 | 171.3015 | 225
|  | 40 | 330 | 220 | 741.2 | 1033.6 | 0 | 12.1 | 148.9 | 7 | 83.9 | 356.35092 | 171.3015 | 225
|  | 40 | 330 | 220 | 741.2 | 1033.6 | 0 | 12.1 | 148.9 | 28 | 103.5 | 356.35092 | 171.3015 | 225
|  | 60 | 220 | 330 | 741.2 | 1033.6 | 0 | 12.1 | 148.9 | 1 | 25.8 | 265.30392 | 130.0515 | 230
|  | 60 | 220 | 330 | 741.2 | 1033.6 | 0 | 12.1 | 148.9 | 3 | 49.9 | 265.30392 | 130.0515 | 230
|  | 60 | 220 | 330 | 741.2 | 1033.6 | 0 | 12.1 | 148.9 | 7 | 78.8 | 265.30392 | 130.0515 | 230
|  | 60 | 220 | 330 | 741.2 | 1033.6 | 0 | 12.1 | 148.9 | 28 | 98.1 | 217.86168 | 130.0515 | 230

## RHA 1
paper | reference | replacement_pct | cement_kg_m3 | ash_kg_m3 | fine_aggregate_kg_m3 | coarse_aggregate_kg_m3 | pozzolan added kgm3(silica fume) | pozzolan added kgm3(fiber) | pozzolan added kgm3(fly ash) | superplasticizer_kg_m3 | water kg_m3 | curing_days | compressive_strength_MPa_ | CO2_kgCO₂e / kg | cost_USD_per_m3 | Slump(mm)
7.5% RHA performance 2025 - 12% increase | https://www.sciencedirect.com/science/article/pii/S2666165925000754 | 0 | 382.6 | 0 | 482.45 | 1394.05 | 0 | 0 | 0 | 3.83 | 153 | 7 | 25.94 | 395.91095 | 179.1766875 | 0
|  | 0 | 382.6 | 0 | 482.45 | 1394.05 | 0 | 0 | 0 | 3.83 | 153 | 14 | 26.03 | 395.91095 | 179.1766875 | 0
|  | 0 | 382.6 | 0 | 482.45 | 1394.05 | 0 | 0 | 0 | 3.83 | 153 | 56 | 32.44 | 395.91095 | 179.1766875 | 0
|  | 0 | 382.6 | 0 | 482.45 | 1394.05 | 0 | 0 | 0 | 3.83 | 153 | 90 | 32.01 | 395.91095 | 179.1766875 | 0
|  | 5 | 363.47 | 19.13 | 482.45 | 1394.05 | 0 | 0 | 0 | 3.83 | 153 | 7 | 20.94 | 382.007266 | 172.0029375 | 0
|  | 5 | 363.47 | 19.13 | 482.45 | 1394.05 | 0 | 0 | 0 | 3.83 | 153 | 14 | 23.08 | 382.007266 | 172.0029375 | 0
|  | 5 | 363.47 | 19.13 | 482.45 | 1394.05 | 0 | 0 | 0 | 3.83 | 153 | 56 | 30.4 | 382.007266 | 172.0029375 | 0
|  | 5 | 363.47 | 19.13 | 482.45 | 1394.05 | 0 | 0 | 0 | 3.83 | 153 | 90 | 34.4 | 382.007266 | 172.0029375 | 0
|  | 10 | 344.34 | 38.26 | 482.45 | 1394.05 | 0 | 0 | 0 | 3.83 | 153 | 7 | 21.1 | 368.103582 | 164.8291875 | 0
|  | 10 | 344.34 | 38.26 | 482.45 | 1394.05 | 0 | 0 | 0 | 3.83 | 153 | 14 | 27.29 | 368.103582 | 164.8291875 | 0
|  | 10 | 344.34 | 38.26 | 482.45 | 1394.05 | 0 | 0 | 0 | 3.83 | 153 | 56 | 29.65 | 368.103582 | 164.8291875 | 0
|  | 10 | 344.34 | 38.26 | 482.45 | 1394.05 | 0 | 0 | 0 | 3.83 | 153 | 90 | 32.47 | 368.103582 | 164.8291875 | 0
|  | 15 | 325.21 | 57.39 | 482.45 | 1394.05 | 0 | 0 | 0 | 3.83 | 153 | 7 | 21.27 | 354.199898 | 157.6554375 | 0
|  | 15 | 325.21 | 57.39 | 482.45 | 1394.05 | 0 | 0 | 0 | 3.83 | 153 | 14 | 24.37 | 354.199898 | 157.6554375 | 0
|  | 15 | 325.21 | 57.39 | 482.45 | 1394.05 | 0 | 0 | 0 | 3.83 | 153 | 56 | 22.74 | 354.199898 | 157.6554375 | 0
|  | 15 | 325.21 | 57.39 | 482.45 | 1394.05 | 0 | 0 | 0 | 3.83 | 153 | 90 | 31.9 | 354.199898 | 157.6554375 | 0
|  | 20 | 306.08 | 76.52 | 482.45 | 1394.05 | 0 | 0 | 0 | 3.83 | 153 | 7 | 19.26 | 340.296214 | 150.4816875 | 0
|  | 20 | 306.08 | 76.52 | 482.45 | 1394.05 | 0 | 0 | 0 | 3.83 | 153 | 14 | 27.51 | 340.296214 | 150.4816875 | 0
|  | 20 | 306.08 | 76.52 | 482.45 | 1394.05 | 0 | 0 | 0 | 3.83 | 153 | 56 | 26.19 | 340.296214 | 150.4816875 | 0
|  | 20 | 306.08 | 76.52 | 482.45 | 1394.05 | 0 | 0 | 0 | 3.83 | 153 | 90 | 31.85 | 340.296214 | 150.4816875 | 0
|  | 25 | 286.95 | 95.65 | 482.45 | 1394.05 | 0 | 0 | 0 | 3.83 | 153 | 7 | 18.95 | 326.39253 | 143.3079375 | 0
|  | 25 | 286.95 | 95.65 | 482.45 | 1394.05 | 0 | 0 | 0 | 3.83 | 153 | 14 | 20.69 | 326.39253 | 143.3079375 | 0
|  | 25 | 286.95 | 95.65 | 482.45 | 1394.05 | 0 | 0 | 0 | 3.83 | 153 | 56 | 29.95 | 326.39253 | 143.3079375 | 0
|  | 25 | 286.95 | 95.65 | 482.45 | 1394.05 | 0 | 0 | 0 | 3.83 | 153 | 90 | 27.6 | 326.39253 | 143.3079375 | 0
|  | 30 | 267.82 | 114.78 | 482.45 | 1394.05 | 0 | 0 | 0 | 3.83 | 153 | 7 | 16.7 | 312.488846 | 136.1341875 | 0
|  | 30 | 267.82 | 114.78 | 482.45 | 1394.05 | 0 | 0 | 0 | 3.83 | 153 | 14 | 21.65 | 312.488846 | 136.1341875 | 0
|  | 30 | 267.82 | 114.78 | 482.45 | 1394.05 | 0 | 0 | 0 | 3.83 | 153 | 56 | 32.14 | 312.488846 | 136.1341875 | 0
|  | 30 | 267.82 | 114.78 | 482.45 | 1394.05 | 0 | 0 | 0 | 3.83 | 153 | 90 | 25.61 | 312.488846 | 136.1341875 | 0
|  | 35 | 248.69 | 133.91 | 482.45 | 1394.05 | 0 | 0 | 0 | 3.83 | 153 | 7 | 21.4 | 298.585162 | 128.9604375 | 0
|  | 35 | 248.69 | 133.91 | 482.45 | 1394.05 | 0 | 0 | 0 | 3.83 | 153 | 14 | 18.13 | 298.585162 | 128.9604375 | 0
|  | 35 | 248.69 | 133.91 | 482.45 | 1394.05 | 0 | 0 | 0 | 3.83 | 153 | 56 | 23.48 | 298.585162 | 128.9604375 | 0
|  | 35 | 248.69 | 133.91 | 482.45 | 1394.05 | 0 | 0 | 0 | 3.83 | 153 | 90 | 28.28 | 298.585162 | 128.9604375 | 0
|  | 40 | 229.56 | 153.04 | 482.45 | 1394.05 | 0 | 0 | 0 | 3.83 | 153 | 7 | 20.94 | 284.681478 | 121.7866875 | 0
|  | 40 | 229.56 | 153.04 | 482.45 | 1394.05 | 0 | 0 | 0 | 3.83 | 153 | 14 | 21.91 | 284.681478 | 121.7866875 | 0
|  | 40 | 229.56 | 153.04 | 482.45 | 1394.05 | 0 | 0 | 0 | 3.83 | 153 | 56 | 22.18 | 284.681478 | 121.7866875 | 0
|  | 40 | 229.56 | 153.04 | 482.45 | 1394.05 | 0 | 0 | 0 | 3.83 | 153 | 90 | 27.19 | 284.681478 | 121.7866875 | 0
Alyami 2024 - ML prediction RHA CS | https://www.sciencedirect.com/science/article/pii/S2214509524000524 | 0 | 534 | 0 | 690 | 1050 | 0 | 0 | 0 | 213 | 170.88 | 7 | 41 | 927.006 | 548.4375 | 0
|  | 0 | 534 | 0 | 690 | 1050 | 0 | 0 | 0 | 213 | 170.88 | 14 | 43.67 | 927.006 | 548.4375 | 0
|  | 0 | 534 | 0 | 690 | 1050 | 0 | 0 | 0 | 213 | 170.88 | 56 | 51.83 | 927.006 | 548.4375 | 0
|  | 0 | 534 | 0 | 690 | 1050 | 0 | 0 | 0 | 213 | 170.88 | 90 | 57.82 | 927.006 | 548.4375 | 0
|  | 5 | 507.3 | 26.7 | 690 | 1050 | 0 | 0 | 0 | 213 | 170.88 | 7 | 41.42 | 907.60044 | 538.425 | 0
|  | 5 | 507.3 | 26.7 | 690 | 1050 | 0 | 0 | 0 | 213 | 170.88 | 14 | 42.81 | 907.60044 | 538.425 | 0
|  | 5 | 507.3 | 26.7 | 690 | 1050 | 0 | 0 | 0 | 213 | 170.88 | 56 | 49.64 | 907.60044 | 538.425 | 0
|  | 5 | 507.3 | 26.7 | 690 | 1050 | 0 | 0 | 0 | 213 | 170.88 | 90 | 53.48 | 907.60044 | 538.425 | 0
|  | 10 | 480.6 | 53.4 | 690 | 1050 | 0 | 0 | 0 | 213 | 170.88 | 7 | 36.92 | 888.19488 | 528.4125 | 0
|  | 10 | 480.6 | 53.4 | 690 | 1050 | 0 | 0 | 0 | 213 | 170.88 | 14 | 42.81 | 888.19488 | 528.4125 | 0
|  | 10 | 480.6 | 53.4 | 690 | 1050 | 0 | 0 | 0 | 213 | 170.88 | 56 | 48.55 | 888.19488 | 528.4125 | 0
|  | 10 | 480.6 | 53.4 | 690 | 1050 | 0 | 0 | 0 | 213 | 170.88 | 90 | 50.03 | 888.19488 | 528.4125 | 0
|  | 15 | 453.9 | 80.1 | 690 | 1050 | 0 | 0 | 0 | 213 | 170.88 | 7 | 36.07 | 868.78932 | 518.4 | 0
|  | 15 | 453.9 | 80.1 | 690 | 1050 | 0 | 0 | 0 | 213 | 170.88 | 14 | 43.42 | 868.78932 | 518.4 | 0
|  | 15 | 453.9 | 80.1 | 690 | 1050 | 0 | 0 | 0 | 213 | 170.88 | 56 | 46.84 | 868.78932 | 518.4 | 0
|  | 15 | 453.9 | 80.1 | 690 | 1050 | 0 | 0 | 0 | 213 | 170.88 | 90 | 50.17 | 868.78932 | 518.4 | 0
|  | 20 | 427.2 | 106.8 | 690 | 1050 | 0 | 0 | 0 | 213 | 170.88 | 7 | 36.16 | 849.38376 | 508.3875 | 0
|  | 20 | 427.2 | 106.8 | 690 | 1050 | 0 | 0 | 0 | 213 | 170.88 | 14 | 41.42 | 849.38376 | 508.3875 | 0
|  | 20 | 427.2 | 106.8 | 690 | 1050 | 0 | 0 | 0 | 213 | 170.88 | 56 | 46.54 | 849.38376 | 508.3875 | 0
|  | 20 | 427.2 | 106.8 | 690 | 1050 | 0 | 0 | 0 | 213 | 170.88 | 90 | 48.04 | 849.38376 | 508.3875 | 0
|  | 25 | 400.5 | 133.5 | 690 | 1050 | 0 | 0 | 0 | 213 | 170.88 | 7 | 33.35 | 829.9782 | 498.375 | 0
|  | 25 | 400.5 | 133.5 | 690 | 1050 | 0 | 0 | 0 | 213 | 170.88 | 14 | 35.03 | 829.9782 | 498.375 | 0
|  | 25 | 400.5 | 133.5 | 690 | 1050 | 0 | 0 | 0 | 213 | 170.88 | 56 | 48.44 | 829.9782 | 498.375 | 0
|  | 25 | 400.5 | 133.5 | 690 | 1050 | 0 | 0 | 0 | 213 | 170.88 | 90 | 45.55 | 829.9782 | 498.375 | 0
|  | 30 | 373.8 | 160.2 | 690 | 1050 | 0 | 0 | 0 | 213 | 170.88 | 7 | 33.44 | 810.57264 | 488.3625 | 0
|  | 30 | 373.8 | 160.2 | 690 | 1050 | 0 | 0 | 0 | 213 | 170.88 | 14 | 37.37 | 810.57264 | 488.3625 | 0
|  | 30 | 373.8 | 160.2 | 690 | 1050 | 0 | 0 | 0 | 213 | 170.88 | 56 | 45.21 | 810.57264 | 488.3625 | 0
|  | 30 | 373.8 | 160.2 | 690 | 1050 | 0 | 0 | 0 | 213 | 170.88 | 90 | 44.77 | 810.57264 | 488.3625 | 0
|  | 35 | 347.1 | 186.9 | 690 | 1050 | 0 | 0 | 0 | 213 | 170.88 | 7 | 35.68 | 791.16708 | 478.35 | 0
|  | 35 | 347.1 | 186.9 | 690 | 1050 | 0 | 0 | 0 | 213 | 170.88 | 14 | 33.11 | 791.16708 | 478.35 | 0
|  | 35 | 347.1 | 186.9 | 690 | 1050 | 0 | 0 | 0 | 213 | 170.88 | 56 | 41.18 | 791.16708 | 478.35 | 0
|  | 35 | 347.1 | 186.9 | 690 | 1050 | 0 | 0 | 0 | 213 | 170.88 | 90 | 45.29 | 791.16708 | 478.35 | 0
|  | 40 | 320.4 | 213.6 | 690 | 1050 | 0 | 0 | 0 | 213 | 170.88 | 7 | 30.48 | 771.76152 | 468.3375 | 0
|  | 40 | 320.4 | 213.6 | 690 | 1050 | 0 | 0 | 0 | 213 | 170.88 | 14 | 34.11 | 771.76152 | 468.3375 | 0
|  | 40 | 320.4 | 213.6 | 690 | 1050 | 0 | 0 | 0 | 213 | 170.88 | 56 | 38.97 | 771.76152 | 468.3375 | 0
|  | 40 | 320.4 | 213.6 | 690 | 1050 | 0 | 0 | 0 | 213 | 170.88 | 90 | 41.42 | 771.76152 | 468.3375 | 0
|  | 45 | 293.7 | 240.3 | 690 | 1050 | 0 | 0 | 0 | 213 | 170.88 | 7 | 30.69 | 752.35596 | 458.325 | 0
|  | 45 | 293.7 | 240.3 | 690 | 1050 | 0 | 0 | 0 | 213 | 170.88 | 14 | 34.57 | 752.35596 | 458.325 | 0
|  | 45 | 293.7 | 240.3 | 690 | 1050 | 0 | 0 | 0 | 213 | 170.88 | 56 | 39.89 | 752.35596 | 458.325 | 0
|  | 45 | 293.7 | 240.3 | 690 | 1050 | 0 | 0 | 0 | 213 | 170.88 | 90 | 43.96 | 752.35596 | 458.325 | 0
|  | 50 | 267 | 267 | 690 | 1050 | 0 | 0 | 0 | 213 | 170.88 | 7 | 27.55 | 732.9504 | 448.3125 | 0
|  | 50 | 267 | 267 | 690 | 1050 | 0 | 0 | 0 | 213 | 170.88 | 14 | 30.46 | 732.9504 | 448.3125 | 0
|  | 50 | 267 | 267 | 690 | 1050 | 0 | 0 | 0 | 213 | 170.88 | 56 | 33.47 | 732.9504 | 448.3125 | 0
|  | 50 | 267 | 267 | 690 | 1050 | 0 | 0 | 0 | 213 | 170.88 | 90 | 36.49 | 732.9504 | 448.3125 | 0
Compressive Strength of Concrete using Fly Ash and Rice Husk Ash (Civile Journal) | https://www.civilejournal.org/index.php/cej/article/view/2210 | 0 | 339.3 | 0 | 721.5 | 1094.2 | 0 | 0 | 0 | 0 | 168.9 | 14 | 35.05 | 341.87163 | 157.178625 | 0
|  | 0 | 339.3 | 0 | 721.5 | 1094.2 | 0 | 0 | 0 | 0 | 168.9 | 28 | 34.16 | 341.87163 | 157.178625 | 0
|  | 0 | 339.3 | 0 | 721.5 | 1094.2 | 0 | 0 | 0 | 0 | 168.9 | 56 | 39.69 | 341.87163 | 157.178625 | 0
|  | 0 | 339.3 | 0 | 721.5 | 1094.2 | 0 | 0 | 0 | 0 | 168.9 | 90 | 39.81 | 341.87163 | 157.178625 | 0
|  | 5 | 322.335 | 16.965 | 721.5 | 1094.2 | 0 | 0 | 0 | 0 | 168.9 | 14 | 31.68 | 329.541468 | 150.81675 | 0
|  | 5 | 322.335 | 16.965 | 721.5 | 1094.2 | 0 | 0 | 0 | 0 | 168.9 | 28 | 35.47 | 329.541468 | 150.81675 | 0
|  | 5 | 322.335 | 16.965 | 721.5 | 1094.2 | 0 | 0 | 0 | 0 | 168.9 | 56 | 37.6 | 329.541468 | 150.81675 | 0
|  | 5 | 322.335 | 16.965 | 721.5 | 1094.2 | 0 | 0 | 0 | 0 | 168.9 | 90 | 34.49 | 329.541468 | 150.81675 | 0
|  | 7 | 315.549 | 23.751 | 721.5 | 1094.2 | 0 | 0 | 0 | 0 | 168.9 | 14 | 33.05 | 324.6094032 | 148.272 | 0
|  | 7 | 315.549 | 23.751 | 721.5 | 1094.2 | 0 | 0 | 0 | 0 | 168.9 | 28 | 34.96 | 324.6094032 | 148.272 | 0
|  | 7 | 315.549 | 23.751 | 721.5 | 1094.2 | 0 | 0 | 0 | 0 | 168.9 | 56 | 38.43 | 324.6094032 | 148.272 | 0
|  | 7 | 315.549 | 23.751 | 721.5 | 1094.2 | 0 | 0 | 0 | 0 | 168.9 | 90 | 39.17 | 324.6094032 | 148.272 | 0
|  | 10 | 305.37 | 33.93 | 721.5 | 1094.2 | 0 | 0 | 0 | 0 | 168.9 | 14 | 26.53 | 317.211306 | 144.454875 | 0
|  | 10 | 305.37 | 33.93 | 721.5 | 1094.2 | 0 | 0 | 0 | 0 | 168.9 | 28 | 30.74 | 317.211306 | 144.454875 | 0
|  | 10 | 305.37 | 33.93 | 721.5 | 1094.2 | 0 | 0 | 0 | 0 | 168.9 | 56 | 34.78 | 317.211306 | 144.454875 | 0
|  | 10 | 305.37 | 33.93 | 721.5 | 1094.2 | 0 | 0 | 0 | 0 | 168.9 | 90 | 38.08 | 317.211306 | 144.454875 | 0
|  | 15 | 288.405 | 50.895 | 721.5 | 1094.2 | 0 | 0 | 0 | 0 | 168.9 | 14 | 32.17 | 304.881144 | 138.093 | 0
|  | 15 | 288.405 | 50.895 | 721.5 | 1094.2 | 0 | 0 | 0 | 0 | 168.9 | 28 | 31.78 | 304.881144 | 138.093 | 0
|  | 15 | 288.405 | 50.895 | 721.5 | 1094.2 | 0 | 0 | 0 | 0 | 168.9 | 56 | 31.37 | 304.881144 | 138.093 | 0
|  | 15 | 288.405 | 50.895 | 721.5 | 1094.2 | 0 | 0 | 0 | 0 | 168.9 | 90 | 35.72 | 304.881144 | 138.093 | 0
|  | 20 | 271.44 | 67.86 | 721.5 | 1094.2 | 0 | 0 | 0 | 0 | 168.9 | 14 | 26.45 | 292.550982 | 131.731125 | 0
|  | 20 | 271.44 | 67.86 | 721.5 | 1094.2 | 0 | 0 | 0 | 0 | 168.9 | 28 | 30.19 | 292.550982 | 131.731125 | 0
|  | 20 | 271.44 | 67.86 | 721.5 | 1094.2 | 0 | 0 | 0 | 0 | 168.9 | 56 | 34.41 | 292.550982 | 131.731125 | 0
|  | 20 | 271.44 | 67.86 | 721.5 | 1094.2 | 0 | 0 | 0 | 0 | 168.9 | 90 | 31.7 | 292.550982 | 131.731125 | 0
|  | 25 | 254.475 | 84.825 | 721.5 | 1094.2 | 0 | 0 | 0 | 0 | 168.9 | 14 | 25.38 | 280.22082 | 125.36925 | 0
|  | 25 | 254.475 | 84.825 | 721.5 | 1094.2 | 0 | 0 | 0 | 0 | 168.9 | 28 | 32.01 | 280.22082 | 125.36925 | 0
|  | 25 | 254.475 | 84.825 | 721.5 | 1094.2 | 0 | 0 | 0 | 0 | 168.9 | 56 | 31.99 | 280.22082 | 125.36925 | 0
|  | 25 | 254.475 | 84.825 | 721.5 | 1094.2 | 0 | 0 | 0 | 0 | 168.9 | 90 | 34.78 | 280.22082 | 125.36925 | 0
|  | 30 | 237.51 | 101.79 | 721.5 | 1094.2 | 0 | 0 | 0 | 0 | 168.9 | 14 | 24.43 | 267.890658 | 119.007375 | 0
|  | 30 | 237.51 | 101.79 | 721.5 | 1094.2 | 0 | 0 | 0 | 0 | 168.9 | 28 | 26.7 | 267.890658 | 119.007375 | 0
|  | 30 | 237.51 | 101.79 | 721.5 | 1094.2 | 0 | 0 | 0 | 0 | 168.9 | 56 | 30.69 | 267.890658 | 119.007375 | 0
|  | 30 | 237.51 | 101.79 | 721.5 | 1094.2 | 0 | 0 | 0 | 0 | 168.9 | 90 | 32.13 | 267.890658 | 119.007375 | 0
|  | 35 | 220.545 | 118.755 | 721.5 | 1094.2 | 0 | 0 | 0 | 0 | 168.9 | 14 | 21.96 | 255.560496 | 112.6455 | 0
|  | 35 | 220.545 | 118.755 | 721.5 | 1094.2 | 0 | 0 | 0 | 0 | 168.9 | 28 | 24.09 | 255.560496 | 112.6455 | 0
|  | 35 | 220.545 | 118.755 | 721.5 | 1094.2 | 0 | 0 | 0 | 0 | 168.9 | 56 | 30.54 | 255.560496 | 112.6455 | 0
|  | 35 | 220.545 | 118.755 | 721.5 | 1094.2 | 0 | 0 | 0 | 0 | 168.9 | 90 | 32.86 | 255.560496 | 112.6455 | 0
|  | 40 | 203.58 | 135.72 | 721.5 | 1094.2 | 0 | 0 | 0 | 0 | 168.9 | 14 | 24.33 | 243.230334 | 106.283625 | 0
|  | 40 | 203.58 | 135.72 | 721.5 | 1094.2 | 0 | 0 | 0 | 0 | 168.9 | 28 | 28.01 | 243.230334 | 106.283625 | 0
|  | 40 | 203.58 | 135.72 | 721.5 | 1094.2 | 0 | 0 | 0 | 0 | 168.9 | 56 | 26.62 | 243.230334 | 106.283625 | 0
|  | 40 | 203.58 | 135.72 | 721.5 | 1094.2 | 0 | 0 | 0 | 0 | 168.9 | 90 | 28.46 | 243.230334 | 106.283625 | 0
|  | 45 | 186.615 | 152.685 | 721.5 | 1094.2 | 0 | 0 | 0 | 0 | 168.9 | 14 | 21.12 | 230.900172 | 99.92175 | 0
|  | 45 | 186.615 | 152.685 | 721.5 | 1094.2 | 0 | 0 | 0 | 0 | 168.9 | 28 | 25.34 | 230.900172 | 99.92175 | 0
|  | 45 | 186.615 | 152.685 | 721.5 | 1094.2 | 0 | 0 | 0 | 0 | 168.9 | 56 | 25.98 | 230.900172 | 99.92175 | 0
|  | 45 | 186.615 | 152.685 | 721.5 | 1094.2 | 0 | 0 | 0 | 0 | 168.9 | 90 | 29.6 | 230.900172 | 99.92175 | 0
|  | 50 | 169.65 | 169.65 | 721.5 | 1094.2 | 0 | 0 | 0 | 0 | 168.9 | 14 | 24.96 | 218.57001 | 93.559875 | 0
|  | 50 | 169.65 | 169.65 | 721.5 | 1094.2 | 0 | 0 | 0 | 0 | 168.9 | 28 | 24.19 | 218.57001 | 93.559875 | 0
|  | 50 | 169.65 | 169.65 | 721.5 | 1094.2 | 0 | 0 | 0 | 0 | 168.9 | 56 | 26.63 | 218.57001 | 93.559875 | 0
|  | 50 | 169.65 | 169.65 | 721.5 | 1094.2 | 0 | 0 | 0 | 0 | 168.9 | 90 | 28.11 | 218.57001 | 93.559875 | 0
Compressive strength modeling for RHA concrete (2022) | https://www.researchgate.net/ | 0 | 294.8 | 0 | 708.9 | 1124.6 | 0 | 0 | 0 | 0 | 170.3 | 14 | 31.77 | 306.15685 | 140.710875 | 0
|  | 0 | 294.8 | 0 | 708.9 | 1124.6 | 0 | 0 | 0 | 0 | 170.3 | 28 | 34.08 | 306.15685 | 140.710875 | 0
|  | 0 | 294.8 | 0 | 708.9 | 1124.6 | 0 | 0 | 0 | 0 | 170.3 | 56 | 36.26 | 306.15685 | 140.710875 | 0
|  | 0 | 294.8 | 0 | 708.9 | 1124.6 | 0 | 0 | 0 | 0 | 170.3 | 90 | 34.84 | 306.15685 | 140.710875 | 0
|  | 5 | 280.06 | 14.74 | 708.9 | 1124.6 | 0 | 0 | 0 | 0 | 170.3 | 14 | 30.3 | 295.443818 | 135.183375 | 0
|  | 5 | 280.06 | 14.74 | 708.9 | 1124.6 | 0 | 0 | 0 | 0 | 170.3 | 28 | 30.79 | 295.443818 | 135.183375 | 0
|  | 5 | 280.06 | 14.74 | 708.9 | 1124.6 | 0 | 0 | 0 | 0 | 170.3 | 56 | 33.84 | 295.443818 | 135.183375 | 0
|  | 5 | 280.06 | 14.74 | 708.9 | 1124.6 | 0 | 0 | 0 | 0 | 170.3 | 90 | 38.3 | 295.443818 | 135.183375 | 0
|  | 10 | 265.32 | 29.48 | 708.9 | 1124.6 | 0 | 0 | 0 | 0 | 170.3 | 14 | 32.73 | 284.730786 | 129.655875 | 0
|  | 10 | 265.32 | 29.48 | 708.9 | 1124.6 | 0 | 0 | 0 | 0 | 170.3 | 28 | 33.67 | 284.730786 | 129.655875 | 0
|  | 10 | 265.32 | 29.48 | 708.9 | 1124.6 | 0 | 0 | 0 | 0 | 170.3 | 56 | 33.13 | 284.730786 | 129.655875 | 0
|  | 10 | 265.32 | 29.48 | 708.9 | 1124.6 | 0 | 0 | 0 | 0 | 170.3 | 90 | 35.79 | 284.730786 | 129.655875 | 0
|  | 15 | 250.58 | 44.22 | 708.9 | 1124.6 | 0 | 0 | 0 | 0 | 170.3 | 14 | 28.77 | 274.017754 | 124.128375 | 0
|  | 15 | 250.58 | 44.22 | 708.9 | 1124.6 | 0 | 0 | 0 | 0 | 170.3 | 28 | 32.43 | 274.017754 | 124.128375 | 0
|  | 15 | 250.58 | 44.22 | 708.9 | 1124.6 | 0 | 0 | 0 | 0 | 170.3 | 56 | 29.88 | 274.017754 | 124.128375 | 0
|  | 15 | 250.58 | 44.22 | 708.9 | 1124.6 | 0 | 0 | 0 | 0 | 170.3 | 90 | 31.8 | 274.017754 | 124.128375 | 0
|  | 20 | 235.84 | 58.96 | 708.9 | 1124.6 | 0 | 0 | 0 | 0 | 170.3 | 14 | 29.57 | 263.304722 | 118.600875 | 0
|  | 20 | 235.84 | 58.96 | 708.9 | 1124.6 | 0 | 0 | 0 | 0 | 170.3 | 28 | 28.98 | 263.304722 | 118.600875 | 0
|  | 20 | 235.84 | 58.96 | 708.9 | 1124.6 | 0 | 0 | 0 | 0 | 170.3 | 56 | 31.85 | 263.304722 | 118.600875 | 0
|  | 20 | 235.84 | 58.96 | 708.9 | 1124.6 | 0 | 0 | 0 | 0 | 170.3 | 90 | 35.53 | 263.304722 | 118.600875 | 0
|  | 25 | 221.1 | 73.7 | 708.9 | 1124.6 | 0 | 0 | 0 | 0 | 170.3 | 14 | 29.18 | 252.59169 | 113.073375 | 0
|  | 25 | 221.1 | 73.7 | 708.9 | 1124.6 | 0 | 0 | 0 | 0 | 170.3 | 28 | 28.36 | 252.59169 | 113.073375 | 0
|  | 25 | 221.1 | 73.7 | 708.9 | 1124.6 | 0 | 0 | 0 | 0 | 170.3 | 56 | 29.56 | 252.59169 | 113.073375 | 0
|  | 25 | 221.1 | 73.7 | 708.9 | 1124.6 | 0 | 0 | 0 | 0 | 170.3 | 90 | 36.04 | 252.59169 | 113.073375 | 0
|  | 30 | 206.36 | 88.44 | 708.9 | 1124.6 | 0 | 0 | 0 | 0 | 170.3 | 14 | 24.27 | 241.878658 | 107.545875 | 0
|  | 30 | 206.36 | 88.44 | 708.9 | 1124.6 | 0 | 0 | 0 | 0 | 170.3 | 28 | 28.33 | 241.878658 | 107.545875 | 0
|  | 30 | 206.36 | 88.44 | 708.9 | 1124.6 | 0 | 0 | 0 | 0 | 170.3 | 56 | 30.92 | 241.878658 | 107.545875 | 0
|  | 30 | 206.36 | 88.44 | 708.9 | 1124.6 | 0 | 0 | 0 | 0 | 170.3 | 90 | 31.63 | 241.878658 | 107.545875 | 0
|  | 35 | 191.62 | 103.18 | 708.9 | 1124.6 | 0 | 0 | 0 | 0 | 170.3 | 14 | 24.54 | 231.165626 | 102.018375 | 0
|  | 35 | 191.62 | 103.18 | 708.9 | 1124.6 | 0 | 0 | 0 | 0 | 170.3 | 28 | 26.53 | 231.165626 | 102.018375 | 0
|  | 35 | 191.62 | 103.18 | 708.9 | 1124.6 | 0 | 0 | 0 | 0 | 170.3 | 56 | 28.23 | 231.165626 | 102.018375 | 0
|  | 35 | 191.62 | 103.18 | 708.9 | 1124.6 | 0 | 0 | 0 | 0 | 170.3 | 90 | 33.69 | 231.165626 | 102.018375 | 0
Compressive strength of concrete with rice husk ash (ResearchGate) | https://www.researchgate.net/publication/264543792_Compressive_strength_of_concrete_with_rice_husk_ash_as_partial_replacement_of_ordinary_Portland_cement | 0 | 345.8 | 0 | 642.9 | 1172.4 | 0 | 0 | 0 | 0 | 174.7 | 14 | 31.52 | 349.76347 | 159.315375 | 0
|  | 0 | 345.8 | 0 | 642.9 | 1172.4 | 0 | 0 | 0 | 0 | 174.7 | 21 | 30.85 | 349.76347 | 159.315375 | 0
|  | 0 | 345.8 | 0 | 642.9 | 1172.4 | 0 | 0 | 0 | 0 | 174.7 | 56 | 36.1 | 349.76347 | 159.315375 | 0
|  | 0 | 345.8 | 0 | 642.9 | 1172.4 | 0 | 0 | 0 | 0 | 174.7 | 90 | 42.52 | 349.76347 | 159.315375 | 0
|  | 5 | 328.51 | 17.29 | 642.9 | 1172.4 | 0 | 0 | 0 | 0 | 174.7 | 14 | 31.11 | 337.197098 | 152.831625 | 0
|  | 5 | 328.51 | 17.29 | 642.9 | 1172.4 | 0 | 0 | 0 | 0 | 174.7 | 21 | 31.5 | 337.197098 | 152.831625 | 0
|  | 5 | 328.51 | 17.29 | 642.9 | 1172.4 | 0 | 0 | 0 | 0 | 174.7 | 56 | 32.57 | 337.197098 | 152.831625 | 0
|  | 5 | 328.51 | 17.29 | 642.9 | 1172.4 | 0 | 0 | 0 | 0 | 174.7 | 90 | 38.38 | 337.197098 | 152.831625 | 0
|  | 10 | 311.22 | 34.58 | 642.9 | 1172.4 | 0 | 0 | 0 | 0 | 174.7 | 14 | 29.38 | 324.630726 | 146.347875 | 0
|  | 10 | 311.22 | 34.58 | 642.9 | 1172.4 | 0 | 0 | 0 | 0 | 174.7 | 21 | 29.95 | 324.630726 | 146.347875 | 0
|  | 10 | 311.22 | 34.58 | 642.9 | 1172.4 | 0 | 0 | 0 | 0 | 174.7 | 56 | 33.79 | 324.630726 | 146.347875 | 0
|  | 10 | 311.22 | 34.58 | 642.9 | 1172.4 | 0 | 0 | 0 | 0 | 174.7 | 90 | 35.55 | 324.630726 | 146.347875 | 0
|  | 15 | 293.93 | 51.87 | 642.9 | 1172.4 | 0 | 0 | 0 | 0 | 174.7 | 14 | 28.19 | 312.064354 | 139.864125 | 0
|  | 15 | 293.93 | 51.87 | 642.9 | 1172.4 | 0 | 0 | 0 | 0 | 174.7 | 21 | 29.65 | 312.064354 | 139.864125 | 0
|  | 15 | 293.93 | 51.87 | 642.9 | 1172.4 | 0 | 0 | 0 | 0 | 174.7 | 56 | 35.9 | 312.064354 | 139.864125 | 0
|  | 15 | 293.93 | 51.87 | 642.9 | 1172.4 | 0 | 0 | 0 | 0 | 174.7 | 90 | 33.82 | 312.064354 | 139.864125 | 0
|  | 20 | 276.64 | 69.16 | 642.9 | 1172.4 | 0 | 0 | 0 | 0 | 174.7 | 14 | 30.07 | 299.497982 | 133.380375 | 0
|  | 20 | 276.64 | 69.16 | 642.9 | 1172.4 | 0 | 0 | 0 | 0 | 174.7 | 21 | 35.04 | 299.497982 | 133.380375 | 0
|  | 20 | 276.64 | 69.16 | 642.9 | 1172.4 | 0 | 0 | 0 | 0 | 174.7 | 56 | 32.72 | 299.497982 | 133.380375 | 0
|  | 20 | 276.64 | 69.16 | 642.9 | 1172.4 | 0 | 0 | 0 | 0 | 174.7 | 90 | 34.54 | 299.497982 | 133.380375 | 0
|  | 25 | 259.35 | 86.45 | 642.9 | 1172.4 | 0 | 0 | 0 | 0 | 174.7 | 14 | 27.68 | 286.93161 | 126.896625 | 0
|  | 25 | 259.35 | 86.45 | 642.9 | 1172.4 | 0 | 0 | 0 | 0 | 174.7 | 21 | 27.97 | 286.93161 | 126.896625 | 0
|  | 25 | 259.35 | 86.45 | 642.9 | 1172.4 | 0 | 0 | 0 | 0 | 174.7 | 56 | 30.87 | 286.93161 | 126.896625 | 0
|  | 25 | 259.35 | 86.45 | 642.9 | 1172.4 | 0 | 0 | 0 | 0 | 174.7 | 90 | 35.08 | 286.93161 | 126.896625 | 0
|  | 30 | 242.06 | 103.74 | 642.9 | 1172.4 | 0 | 0 | 0 | 0 | 174.7 | 14 | 19.57 | 274.365238 | 120.412875 | 0
|  | 30 | 242.06 | 103.74 | 642.9 | 1172.4 | 0 | 0 | 0 | 0 | 174.7 | 21 | 27.2 | 274.365238 | 120.412875 | 0
|  | 30 | 242.06 | 103.74 | 642.9 | 1172.4 | 0 | 0 | 0 | 0 | 174.7 | 56 | 29.3 | 274.365238 | 120.412875 | 0
|  | 30 | 242.06 | 103.74 | 642.9 | 1172.4 | 0 | 0 | 0 | 0 | 174.7 | 90 | 33.55 | 274.365238 | 120.412875 | 0
|  | 35 | 224.77 | 121.03 | 642.9 | 1172.4 | 0 | 0 | 0 | 0 | 174.7 | 14 | 25.34 | 261.798866 | 113.929125 | 0
|  | 35 | 224.77 | 121.03 | 642.9 | 1172.4 | 0 | 0 | 0 | 0 | 174.7 | 21 | 23.07 | 261.798866 | 113.929125 | 0
|  | 35 | 224.77 | 121.03 | 642.9 | 1172.4 | 0 | 0 | 0 | 0 | 174.7 | 56 | 30.7 | 261.798866 | 113.929125 | 0
|  | 35 | 224.77 | 121.03 | 642.9 | 1172.4 | 0 | 0 | 0 | 0 | 174.7 | 90 | 31.52 | 261.798866 | 113.929125 | 0
|  | 40 | 207.48 | 138.32 | 642.9 | 1172.4 | 0 | 0 | 0 | 0 | 174.7 | 14 | 24.63 | 249.232494 | 107.445375 | 0
|  | 40 | 207.48 | 138.32 | 642.9 | 1172.4 | 0 | 0 | 0 | 0 | 174.7 | 21 | 25.71 | 249.232494 | 107.445375 | 0
|  | 40 | 207.48 | 138.32 | 642.9 | 1172.4 | 0 | 0 | 0 | 0 | 174.7 | 56 | 29.38 | 249.232494 | 107.445375 | 0
|  | 40 | 207.48 | 138.32 | 642.9 | 1172.4 | 0 | 0 | 0 | 0 | 174.7 | 90 | 30.76 | 249.232494 | 107.445375 | 0
|  | 45 | 190.19 | 155.61 | 642.9 | 1172.4 | 0 | 0 | 0 | 0 | 174.7 | 14 | 24.8 | 236.666122 | 100.961625 | 0
|  | 45 | 190.19 | 155.61 | 642.9 | 1172.4 | 0 | 0 | 0 | 0 | 174.7 | 21 | 22.1 | 236.666122 | 100.961625 | 0
|  | 45 | 190.19 | 155.61 | 642.9 | 1172.4 | 0 | 0 | 0 | 0 | 174.7 | 56 | 25.28 | 236.666122 | 100.961625 | 0
|  | 45 | 190.19 | 155.61 | 642.9 | 1172.4 | 0 | 0 | 0 | 0 | 174.7 | 90 | 27.89 | 236.666122 | 100.961625 | 0
|  | 50 | 172.9 | 172.9 | 642.9 | 1172.4 | 0 | 0 | 0 | 0 | 174.7 | 14 | 21.11 | 224.09975 | 94.477875 | 0
|  | 50 | 172.9 | 172.9 | 642.9 | 1172.4 | 0 | 0 | 0 | 0 | 174.7 | 21 | 23.31 | 224.09975 | 94.477875 | 0
|  | 50 | 172.9 | 172.9 | 642.9 | 1172.4 | 0 | 0 | 0 | 0 | 174.7 | 56 | 24.04 | 224.09975 | 94.477875 | 0
|  | 50 | 172.9 | 172.9 | 642.9 | 1172.4 | 0 | 0 | 0 | 0 | 174.7 | 90 | 28.9 | 224.09975 | 94.477875 | 0
Effect of Incorporation of Rice Husk Ash Instead of Cement (Zaid et al., 2021) | https://www.frontiersin.org/articles/10.3389/fmats.2021.665625/full | 0 | 365.25 | 0 | 650 | 1310 | 0 | 0 | 0 | 2.5 | 165 | 7 | 12.65 | 377.3215 | 172.55625 | 0
|  | 0 | 365.25 | 0 | 650 | 1310 | 0 | 0 | 0 | 2.5 | 165 | 14 | 13.71 | 377.3215 | 172.55625 | 0
|  | 0 | 365.25 | 0 | 650 | 1310 | 0 | 0 | 0 | 2.5 | 165 | 56 | 18.03 | 377.3215 | 172.55625 | 0
|  | 0 | 365.25 | 0 | 650 | 1310 | 0 | 0 | 0 | 2.5 | 165 | 90 | 15.37 | 377.3215 | 172.55625 | 0
|  | 5 | 346.988 | 18.262 | 650 | 1310 | 0 | 0 | 0 | 2.5 | 165 | 7 | 11.27 | 364.0486784 | 165.708 | 0
|  | 5 | 346.988 | 18.262 | 650 | 1310 | 0 | 0 | 0 | 2.5 | 165 | 14 | 15.67 | 364.0486784 | 165.708 | 0
|  | 5 | 346.988 | 18.262 | 650 | 1310 | 0 | 0 | 0 | 2.5 | 165 | 56 | 15.24 | 364.0486784 | 165.708 | 0
|  | 5 | 346.988 | 18.262 | 650 | 1310 | 0 | 0 | 0 | 2.5 | 165 | 90 | 19.17 | 364.0486784 | 165.708 | 0
|  | 10 | 328.725 | 36.525 | 650 | 1310 | 0 | 0 | 0 | 2.5 | 165 | 7 | 15.8 | 350.77513 | 158.859375 | 0
|  | 10 | 328.725 | 36.525 | 650 | 1310 | 0 | 0 | 0 | 2.5 | 165 | 14 | 13.67 | 350.77513 | 158.859375 | 0
|  | 10 | 328.725 | 36.525 | 650 | 1310 | 0 | 0 | 0 | 2.5 | 165 | 56 | 15.36 | 350.77513 | 158.859375 | 0
|  | 10 | 328.725 | 36.525 | 650 | 1310 | 0 | 0 | 0 | 2.5 | 165 | 90 | 19.23 | 350.77513 | 158.859375 | 0
|  | 15 | 310.462 | 54.788 | 650 | 1310 | 0 | 0 | 0 | 2.5 | 165 | 7 | 18.42 | 337.5015816 | 152.01075 | 0
|  | 15 | 310.462 | 54.788 | 650 | 1310 | 0 | 0 | 0 | 2.5 | 165 | 14 | 13.17 | 337.5015816 | 152.01075 | 0
|  | 15 | 310.462 | 54.788 | 650 | 1310 | 0 | 0 | 0 | 2.5 | 165 | 56 | 13.22 | 337.5015816 | 152.01075 | 0
|  | 15 | 310.462 | 54.788 | 650 | 1310 | 0 | 0 | 0 | 2.5 | 165 | 90 | 16.82 | 337.5015816 | 152.01075 | 0
|  | 20 | 292.2 | 73.05 | 650 | 1310 | 0 | 0 | 0 | 2.5 | 165 | 7 | 12.78 | 324.22876 | 145.1625 | 0
|  | 20 | 292.2 | 73.05 | 650 | 1310 | 0 | 0 | 0 | 2.5 | 165 | 14 | 15.96 | 324.22876 | 145.1625 | 0
|  | 20 | 292.2 | 73.05 | 650 | 1310 | 0 | 0 | 0 | 2.5 | 165 | 56 | 16.19 | 324.22876 | 145.1625 | 0
|  | 20 | 292.2 | 73.05 | 650 | 1310 | 0 | 0 | 0 | 2.5 | 165 | 90 | 17.37 | 324.22876 | 145.1625 | 0
|  | 25 | 273.938 | 91.312 | 650 | 1310 | 0 | 0 | 0 | 2.5 | 165 | 7 | 10.31 | 310.9559384 | 138.31425 | 0
|  | 25 | 273.938 | 91.312 | 650 | 1310 | 0 | 0 | 0 | 2.5 | 165 | 14 | 12.64 | 310.9559384 | 138.31425 | 0
|  | 25 | 273.938 | 91.312 | 650 | 1310 | 0 | 0 | 0 | 2.5 | 165 | 56 | 14.01 | 310.9559384 | 138.31425 | 0
|  | 25 | 273.938 | 91.312 | 650 | 1310 | 0 | 0 | 0 | 2.5 | 165 | 90 | 18.22 | 310.9559384 | 138.31425 | 0
|  | 30 | 255.675 | 109.575 | 650 | 1310 | 0 | 0 | 0 | 2.5 | 165 | 7 | 12.01 | 297.68239 | 131.465625 | 0
|  | 30 | 255.675 | 109.575 | 650 | 1310 | 0 | 0 | 0 | 2.5 | 165 | 14 | 12.51 | 297.68239 | 131.465625 | 0
|  | 30 | 255.675 | 109.575 | 650 | 1310 | 0 | 0 | 0 | 2.5 | 165 | 56 | 14.89 | 297.68239 | 131.465625 | 0
|  | 30 | 255.675 | 109.575 | 650 | 1310 | 0 | 0 | 0 | 2.5 | 165 | 90 | 14.73 | 297.68239 | 131.465625 | 0
|  | 35 | 237.412 | 127.838 | 650 | 1310 | 0 | 0 | 0 | 2.5 | 165 | 7 | 10.93 | 284.4088416 | 124.617 | 0
|  | 35 | 237.412 | 127.838 | 650 | 1310 | 0 | 0 | 0 | 2.5 | 165 | 14 | 14.17 | 284.4088416 | 124.617 | 0
|  | 35 | 237.412 | 127.838 | 650 | 1310 | 0 | 0 | 0 | 2.5 | 165 | 56 | 17.02 | 284.4088416 | 124.617 | 0
|  | 35 | 237.412 | 127.838 | 650 | 1310 | 0 | 0 | 0 | 2.5 | 165 | 90 | 15.71 | 284.4088416 | 124.617 | 0
|  | 40 | 219.15 | 146.1 | 650 | 1310 | 0 | 0 | 0 | 2.5 | 165 | 7 | 10.14 | 271.13602 | 117.76875 | 0
|  | 40 | 219.15 | 146.1 | 650 | 1310 | 0 | 0 | 0 | 2.5 | 165 | 14 | 14.25 | 271.13602 | 117.76875 | 0
|  | 40 | 219.15 | 146.1 | 650 | 1310 | 0 | 0 | 0 | 2.5 | 165 | 56 | 13.09 | 271.13602 | 117.76875 | 0
|  | 40 | 219.15 | 146.1 | 650 | 1310 | 0 | 0 | 0 | 2.5 | 165 | 90 | 15.93 | 271.13602 | 117.76875 | 0
|  | 45 | 200.888 | 164.362 | 650 | 1310 | 0 | 0 | 0 | 2.5 | 165 | 7 | 5.75 | 257.8631984 | 110.9205 | 0
|  | 45 | 200.888 | 164.362 | 650 | 1310 | 0 | 0 | 0 | 2.5 | 165 | 14 | 8.94 | 257.8631984 | 110.9205 | 0
|  | 45 | 200.888 | 164.362 | 650 | 1310 | 0 | 0 | 0 | 2.5 | 165 | 56 | 13.15 | 257.8631984 | 110.9205 | 0
|  | 45 | 200.888 | 164.362 | 650 | 1310 | 0 | 0 | 0 | 2.5 | 165 | 90 | 17.05 | 257.8631984 | 110.9205 | 0
|  | 50 | 182.625 | 182.625 | 650 | 1310 | 0 | 0 | 0 | 2.5 | 165 | 7 | 10.52 | 244.58965 | 104.071875 | 0
|  | 50 | 182.625 | 182.625 | 650 | 1310 | 0 | 0 | 0 | 2.5 | 165 | 14 | 8.63 | 244.58965 | 104.071875 | 0
|  | 50 | 182.625 | 182.625 | 650 | 1310 | 0 | 0 | 0 | 2.5 | 165 | 56 | 12.74 | 244.58965 | 104.071875 | 0
|  | 50 | 182.625 | 182.625 | 650 | 1310 | 0 | 0 | 0 | 2.5 | 165 | 90 | 11.42 | 244.58965 | 104.071875 | 0
Effect of RHA particle size on strength (2017) | https://www.researchgate.net/ | 0 | 384.3 | 0 | 674.5 | 1038.4 | 0 | 0 | 0 | 0 | 176.3 | 14 | 32.68 | 376.00711 | 172.335375 | 0
|  | 0 | 384.3 | 0 | 674.5 | 1038.4 | 0 | 0 | 0 | 0 | 176.3 | 28 | 32.06 | 376.00711 | 172.335375 | 0
|  | 0 | 384.3 | 0 | 674.5 | 1038.4 | 0 | 0 | 0 | 0 | 176.3 | 56 | 38.93 | 376.00711 | 172.335375 | 0
|  | 0 | 384.3 | 0 | 674.5 | 1038.4 | 0 | 0 | 0 | 0 | 176.3 | 90 | 41.89 | 376.00711 | 172.335375 | 0
|  | 5 | 365.085 | 19.215 | 674.5 | 1038.4 | 0 | 0 | 0 | 0 | 176.3 | 14 | 31.39 | 362.041648 | 165.12975 | 0
|  | 5 | 365.085 | 19.215 | 674.5 | 1038.4 | 0 | 0 | 0 | 0 | 176.3 | 28 | 34.05 | 362.041648 | 165.12975 | 0
|  | 5 | 365.085 | 19.215 | 674.5 | 1038.4 | 0 | 0 | 0 | 0 | 176.3 | 56 | 35.25 | 362.041648 | 165.12975 | 0
|  | 5 | 365.085 | 19.215 | 674.5 | 1038.4 | 0 | 0 | 0 | 0 | 176.3 | 90 | 35.44 | 362.041648 | 165.12975 | 0
|  | 10 | 345.87 | 38.43 | 674.5 | 1038.4 | 0 | 0 | 0 | 0 | 176.3 | 14 | 28.15 | 348.076186 | 157.924125 | 0
|  | 10 | 345.87 | 38.43 | 674.5 | 1038.4 | 0 | 0 | 0 | 0 | 176.3 | 28 | 29.84 | 348.076186 | 157.924125 | 0
|  | 10 | 345.87 | 38.43 | 674.5 | 1038.4 | 0 | 0 | 0 | 0 | 176.3 | 56 | 34.09 | 348.076186 | 157.924125 | 0
|  | 10 | 345.87 | 38.43 | 674.5 | 1038.4 | 0 | 0 | 0 | 0 | 176.3 | 90 | 37.86 | 348.076186 | 157.924125 | 0
|  | 15 | 326.655 | 57.645 | 674.5 | 1038.4 | 0 | 0 | 0 | 0 | 176.3 | 14 | 27.72 | 334.110724 | 150.7185 | 0
|  | 15 | 326.655 | 57.645 | 674.5 | 1038.4 | 0 | 0 | 0 | 0 | 176.3 | 28 | 31.91 | 334.110724 | 150.7185 | 0
|  | 15 | 326.655 | 57.645 | 674.5 | 1038.4 | 0 | 0 | 0 | 0 | 176.3 | 56 | 35.6 | 334.110724 | 150.7185 | 0
|  | 15 | 326.655 | 57.645 | 674.5 | 1038.4 | 0 | 0 | 0 | 0 | 176.3 | 90 | 36.57 | 334.110724 | 150.7185 | 0
|  | 20 | 307.44 | 76.86 | 674.5 | 1038.4 | 0 | 0 | 0 | 0 | 176.3 | 14 | 27.36 | 320.145262 | 143.512875 | 0
|  | 20 | 307.44 | 76.86 | 674.5 | 1038.4 | 0 | 0 | 0 | 0 | 176.3 | 28 | 30.98 | 320.145262 | 143.512875 | 0
|  | 20 | 307.44 | 76.86 | 674.5 | 1038.4 | 0 | 0 | 0 | 0 | 176.3 | 56 | 31.13 | 320.145262 | 143.512875 | 0
|  | 20 | 307.44 | 76.86 | 674.5 | 1038.4 | 0 | 0 | 0 | 0 | 176.3 | 90 | 37.07 | 320.145262 | 143.512875 | 0
|  | 25 | 288.225 | 96.075 | 674.5 | 1038.4 | 0 | 0 | 0 | 0 | 176.3 | 14 | 23.45 | 306.1798 | 136.30725 | 0
|  | 25 | 288.225 | 96.075 | 674.5 | 1038.4 | 0 | 0 | 0 | 0 | 176.3 | 28 | 28.88 | 306.1798 | 136.30725 | 0
|  | 25 | 288.225 | 96.075 | 674.5 | 1038.4 | 0 | 0 | 0 | 0 | 176.3 | 56 | 31.66 | 306.1798 | 136.30725 | 0
|  | 25 | 288.225 | 96.075 | 674.5 | 1038.4 | 0 | 0 | 0 | 0 | 176.3 | 90 | 35.79 | 306.1798 | 136.30725 | 0
|  | 30 | 269.01 | 115.29 | 674.5 | 1038.4 | 0 | 0 | 0 | 0 | 176.3 | 14 | 23.8 | 292.214338 | 129.101625 | 0
|  | 30 | 269.01 | 115.29 | 674.5 | 1038.4 | 0 | 0 | 0 | 0 | 176.3 | 28 | 24.48 | 292.214338 | 129.101625 | 0
|  | 30 | 269.01 | 115.29 | 674.5 | 1038.4 | 0 | 0 | 0 | 0 | 176.3 | 56 | 33.4 | 292.214338 | 129.101625 | 0
|  | 30 | 269.01 | 115.29 | 674.5 | 1038.4 | 0 | 0 | 0 | 0 | 176.3 | 90 | 32.12 | 292.214338 | 129.101625 | 0
|  | 35 | 249.795 | 134.505 | 674.5 | 1038.4 | 0 | 0 | 0 | 0 | 176.3 | 14 | 23.29 | 278.248876 | 121.896 | 0
|  | 35 | 249.795 | 134.505 | 674.5 | 1038.4 | 0 | 0 | 0 | 0 | 176.3 | 28 | 26.11 | 278.248876 | 121.896 | 0
|  | 35 | 249.795 | 134.505 | 674.5 | 1038.4 | 0 | 0 | 0 | 0 | 176.3 | 56 | 30.09 | 278.248876 | 121.896 | 0
|  | 35 | 249.795 | 134.505 | 674.5 | 1038.4 | 0 | 0 | 0 | 0 | 176.3 | 90 | 30.99 | 278.248876 | 121.896 | 0
|  | 40 | 230.58 | 153.72 | 674.5 | 1038.4 | 0 | 0 | 0 | 0 | 176.3 | 14 | 25.87 | 264.283414 | 114.690375 | 0
|  | 40 | 230.58 | 153.72 | 674.5 | 1038.4 | 0 | 0 | 0 | 0 | 176.3 | 28 | 23.7 | 264.283414 | 114.690375 | 0
|  | 40 | 230.58 | 153.72 | 674.5 | 1038.4 | 0 | 0 | 0 | 0 | 176.3 | 56 | 25.36 | 264.283414 | 114.690375 | 0
|  | 40 | 230.58 | 153.72 | 674.5 | 1038.4 | 0 | 0 | 0 | 0 | 176.3 | 90 | 30.27 | 264.283414 | 114.690375 | 0
|  | 45 | 211.365 | 172.935 | 674.5 | 1038.4 | 0 | 0 | 0 | 0 | 176.3 | 14 | 22.51 | 250.317952 | 107.48475 | 0
|  | 45 | 211.365 | 172.935 | 674.5 | 1038.4 | 0 | 0 | 0 | 0 | 176.3 | 28 | 25.02 | 250.317952 | 107.48475 | 0
|  | 45 | 211.365 | 172.935 | 674.5 | 1038.4 | 0 | 0 | 0 | 0 | 176.3 | 56 | 30.95 | 250.317952 | 107.48475 | 0
|  | 45 | 211.365 | 172.935 | 674.5 | 1038.4 | 0 | 0 | 0 | 0 | 176.3 | 90 | 28.55 | 250.317952 | 107.48475 | 0
|  | 50 | 192.15 | 192.15 | 674.5 | 1038.4 | 0 | 0 | 0 | 0 | 176.3 | 14 | 21.74 | 236.35249 | 100.279125 | 0
|  | 50 | 192.15 | 192.15 | 674.5 | 1038.4 | 0 | 0 | 0 | 0 | 176.3 | 28 | 22.99 | 236.35249 | 100.279125 | 0
|  | 50 | 192.15 | 192.15 | 674.5 | 1038.4 | 0 | 0 | 0 | 0 | 176.3 | 56 | 28.42 | 236.35249 | 100.279125 | 0
|  | 50 | 192.15 | 192.15 | 674.5 | 1038.4 | 0 | 0 | 0 | 0 | 176.3 | 90 | 30.09 | 236.35249 | 100.279125 | 0
Hasan et al. (2022) RHA5 | https://pmc.ncbi.nlm.nih.gov/articles/PMC9699146/ | 0 | 413.2 | 0 | 477 | 1113 | 0 | 0 | 0 | 3 | 169 | 7 | 37.81 | 406.673 | 185.08875 | 0
|  | 0 | 413.2 | 0 | 477 | 1113 | 0 | 0 | 0 | 3 | 169 | 14 | 43.35 | 406.673 | 185.08875 | 0
|  | 0 | 413.2 | 0 | 477 | 1113 | 0 | 0 | 0 | 3 | 169 | 56 | 50.75 | 406.673 | 185.08875 | 0
|  | 0 | 413.2 | 0 | 477 | 1113 | 0 | 0 | 0 | 3 | 169 | 90 | 49.72 | 406.673 | 185.08875 | 0
|  | 5 | 392.54 | 20.66 | 477 | 1113 | 0 | 0 | 0 | 3 | 169 | 7 | 35.87 | 391.657312 | 177.34125 | 0
|  | 5 | 392.54 | 20.66 | 477 | 1113 | 0 | 0 | 0 | 3 | 169 | 14 | 40.95 | 391.657312 | 177.34125 | 0
|  | 5 | 392.54 | 20.66 | 477 | 1113 | 0 | 0 | 0 | 3 | 169 | 56 | 49.31 | 391.657312 | 177.34125 | 0
|  | 5 | 392.54 | 20.66 | 477 | 1113 | 0 | 0 | 0 | 3 | 169 | 90 | 50.49 | 391.657312 | 177.34125 | 0
|  | 10 | 371.88 | 41.32 | 477 | 1113 | 0 | 0 | 0 | 3 | 169 | 7 | 33.46 | 376.641624 | 169.59375 | 0
|  | 10 | 371.88 | 41.32 | 477 | 1113 | 0 | 0 | 0 | 3 | 169 | 14 | 40.59 | 376.641624 | 169.59375 | 0
|  | 10 | 371.88 | 41.32 | 477 | 1113 | 0 | 0 | 0 | 3 | 169 | 56 | 47.55 | 376.641624 | 169.59375 | 0
|  | 10 | 371.88 | 41.32 | 477 | 1113 | 0 | 0 | 0 | 3 | 169 | 90 | 49.3 | 376.641624 | 169.59375 | 0
|  | 15 | 351.22 | 61.98 | 477 | 1113 | 0 | 0 | 0 | 3 | 169 | 7 | 36.11 | 361.625936 | 161.84625 | 0
|  | 15 | 351.22 | 61.98 | 477 | 1113 | 0 | 0 | 0 | 3 | 169 | 14 | 37.47 | 361.625936 | 161.84625 | 0
|  | 15 | 351.22 | 61.98 | 477 | 1113 | 0 | 0 | 0 | 3 | 169 | 56 | 45.87 | 361.625936 | 161.84625 | 0
|  | 15 | 351.22 | 61.98 | 477 | 1113 | 0 | 0 | 0 | 3 | 169 | 90 | 47.59 | 361.625936 | 161.84625 | 0
|  | 20 | 330.56 | 82.64 | 477 | 1113 | 0 | 0 | 0 | 3 | 169 | 7 | 33.25 | 346.610248 | 154.09875 | 0
|  | 20 | 330.56 | 82.64 | 477 | 1113 | 0 | 0 | 0 | 3 | 169 | 14 | 35.82 | 346.610248 | 154.09875 | 0
|  | 20 | 330.56 | 82.64 | 477 | 1113 | 0 | 0 | 0 | 3 | 169 | 56 | 43.48 | 346.610248 | 154.09875 | 0
|  | 20 | 330.56 | 82.64 | 477 | 1113 | 0 | 0 | 0 | 3 | 169 | 90 | 48.79 | 346.610248 | 154.09875 | 0
|  | 25 | 309.9 | 103.3 | 477 | 1113 | 0 | 0 | 0 | 3 | 169 | 7 | 31.39 | 331.59456 | 146.35125 | 0
|  | 25 | 309.9 | 103.3 | 477 | 1113 | 0 | 0 | 0 | 3 | 169 | 14 | 37.86 | 331.59456 | 146.35125 | 0
|  | 25 | 309.9 | 103.3 | 477 | 1113 | 0 | 0 | 0 | 3 | 169 | 56 | 43.93 | 331.59456 | 146.35125 | 0
|  | 25 | 309.9 | 103.3 | 477 | 1113 | 0 | 0 | 0 | 3 | 169 | 90 | 46.36 | 331.59456 | 146.35125 | 0
|  | 30 | 289.24 | 123.96 | 477 | 1113 | 0 | 0 | 0 | 3 | 169 | 7 | 32.91 | 316.578872 | 138.60375 | 0
|  | 30 | 289.24 | 123.96 | 477 | 1113 | 0 | 0 | 0 | 3 | 169 | 14 | 32.67 | 316.578872 | 138.60375 | 0
|  | 30 | 289.24 | 123.96 | 477 | 1113 | 0 | 0 | 0 | 3 | 169 | 56 | 42.23 | 316.578872 | 138.60375 | 0
|  | 30 | 289.24 | 123.96 | 477 | 1113 | 0 | 0 | 0 | 3 | 169 | 90 | 44.17 | 316.578872 | 138.60375 | 0
|  | 35 | 268.58 | 144.62 | 477 | 1113 | 0 | 0 | 0 | 3 | 169 | 7 | 27.17 | 301.563184 | 130.85625 | 0
|  | 35 | 268.58 | 144.62 | 477 | 1113 | 0 | 0 | 0 | 3 | 169 | 14 | 33.53 | 301.563184 | 130.85625 | 0
|  | 35 | 268.58 | 144.62 | 477 | 1113 | 0 | 0 | 0 | 3 | 169 | 56 | 36.7 | 301.563184 | 130.85625 | 0
|  | 35 | 268.58 | 144.62 | 477 | 1113 | 0 | 0 | 0 | 3 | 169 | 90 | 43.27 | 301.563184 | 130.85625 | 0
|  | 40 | 247.92 | 165.28 | 477 | 1113 | 0 | 0 | 0 | 3 | 169 | 7 | 32.17 | 286.547496 | 123.10875 | 0
|  | 40 | 247.92 | 165.28 | 477 | 1113 | 0 | 0 | 0 | 3 | 169 | 14 | 32.03 | 286.547496 | 123.10875 | 0
|  | 40 | 247.92 | 165.28 | 477 | 1113 | 0 | 0 | 0 | 3 | 169 | 56 | 38.6 | 286.547496 | 123.10875 | 0
|  | 40 | 247.92 | 165.28 | 477 | 1113 | 0 | 0 | 0 | 3 | 169 | 90 | 39.02 | 286.547496 | 123.10875 | 0
|  | 45 | 227.26 | 185.94 | 477 | 1113 | 0 | 0 | 0 | 3 | 169 | 7 | 28.39 | 271.531808 | 115.36125 | 0
|  | 45 | 227.26 | 185.94 | 477 | 1113 | 0 | 0 | 0 | 3 | 169 | 14 | 31.6 | 271.531808 | 115.36125 | 0
|  | 45 | 227.26 | 185.94 | 477 | 1113 | 0 | 0 | 0 | 3 | 169 | 56 | 34.23 | 271.531808 | 115.36125 | 0
|  | 45 | 227.26 | 185.94 | 477 | 1113 | 0 | 0 | 0 | 3 | 169 | 90 | 40.67 | 271.531808 | 115.36125 | 0
|  | 50 | 206.6 | 206.6 | 477 | 1113 | 0 | 0 | 0 | 3 | 169 | 7 | 27.48 | 256.51612 | 107.61375 | 0
|  | 50 | 206.6 | 206.6 | 477 | 1113 | 0 | 0 | 0 | 3 | 169 | 14 | 29.36 | 256.51612 | 107.61375 | 0
|  | 50 | 206.6 | 206.6 | 477 | 1113 | 0 | 0 | 0 | 3 | 169 | 56 | 33.9 | 256.51612 | 107.61375 | 0
|  | 50 | 206.6 | 206.6 | 477 | 1113 | 0 | 0 | 0 | 3 | 169 | 90 | 36.78 | 256.51612 | 107.61375 | 0
Impact of RHA properties on concrete strength (2025) | https://www.researchgate.net/publication/390514930_Impact_of_Rice_Husk_Ash_Properties_on_Concrete_Strength_Experimental_and_Machine_Learning_Study | 0 | 342 | 0 | 728.2 | 1067.5 | 0 | 0 | 0 | 0 | 205.6 | 7 | 26.06 | 342.98023 | 157.91625 | 0
|  | 0 | 342 | 0 | 728.2 | 1067.5 | 0 | 0 | 0 | 0 | 205.6 | 14 | 28.75 | 342.98023 | 157.91625 | 0
|  | 0 | 342 | 0 | 728.2 | 1067.5 | 0 | 0 | 0 | 0 | 205.6 | 56 | 37.6 | 342.98023 | 157.91625 | 0
|  | 0 | 342 | 0 | 728.2 | 1067.5 | 0 | 0 | 0 | 0 | 205.6 | 90 | 37.25 | 342.98023 | 157.91625 | 0
|  | 5 | 324.9 | 17.1 | 728.2 | 1067.5 | 0 | 0 | 0 | 0 | 205.6 | 7 | 25.42 | 330.55195 | 151.50375 | 0
|  | 5 | 324.9 | 17.1 | 728.2 | 1067.5 | 0 | 0 | 0 | 0 | 205.6 | 14 | 31.04 | 330.55195 | 151.50375 | 0
|  | 5 | 324.9 | 17.1 | 728.2 | 1067.5 | 0 | 0 | 0 | 0 | 205.6 | 56 | 35.07 | 330.55195 | 151.50375 | 0
|  | 5 | 324.9 | 17.1 | 728.2 | 1067.5 | 0 | 0 | 0 | 0 | 205.6 | 90 | 40.29 | 330.55195 | 151.50375 | 0
|  | 10 | 307.8 | 34.2 | 728.2 | 1067.5 | 0 | 0 | 0 | 0 | 205.6 | 7 | 28.49 | 318.12367 | 145.09125 | 0
|  | 10 | 307.8 | 34.2 | 728.2 | 1067.5 | 0 | 0 | 0 | 0 | 205.6 | 14 | 27.56 | 318.12367 | 145.09125 | 0
|  | 10 | 307.8 | 34.2 | 728.2 | 1067.5 | 0 | 0 | 0 | 0 | 205.6 | 56 | 35.52 | 318.12367 | 145.09125 | 0
|  | 10 | 307.8 | 34.2 | 728.2 | 1067.5 | 0 | 0 | 0 | 0 | 205.6 | 90 | 39.09 | 318.12367 | 145.09125 | 0
|  | 15 | 290.7 | 51.3 | 728.2 | 1067.5 | 0 | 0 | 0 | 0 | 205.6 | 7 | 22.68 | 305.69539 | 138.67875 | 0
|  | 15 | 290.7 | 51.3 | 728.2 | 1067.5 | 0 | 0 | 0 | 0 | 205.6 | 14 | 26.25 | 305.69539 | 138.67875 | 0
|  | 15 | 290.7 | 51.3 | 728.2 | 1067.5 | 0 | 0 | 0 | 0 | 205.6 | 56 | 33.88 | 305.69539 | 138.67875 | 0
|  | 15 | 290.7 | 51.3 | 728.2 | 1067.5 | 0 | 0 | 0 | 0 | 205.6 | 90 | 41.35 | 305.69539 | 138.67875 | 0
|  | 20 | 273.6 | 68.4 | 728.2 | 1067.5 | 0 | 0 | 0 | 0 | 205.6 | 7 | 24.47 | 293.26711 | 132.26625 | 0
|  | 20 | 273.6 | 68.4 | 728.2 | 1067.5 | 0 | 0 | 0 | 0 | 205.6 | 14 | 29.09 | 293.26711 | 132.26625 | 0
|  | 20 | 273.6 | 68.4 | 728.2 | 1067.5 | 0 | 0 | 0 | 0 | 205.6 | 56 | 35.87 | 293.26711 | 132.26625 | 0
|  | 20 | 273.6 | 68.4 | 728.2 | 1067.5 | 0 | 0 | 0 | 0 | 205.6 | 90 | 34.97 | 293.26711 | 132.26625 | 0
|  | 25 | 256.5 | 85.5 | 728.2 | 1067.5 | 0 | 0 | 0 | 0 | 205.6 | 7 | 24.84 | 280.83883 | 125.85375 | 0
|  | 25 | 256.5 | 85.5 | 728.2 | 1067.5 | 0 | 0 | 0 | 0 | 205.6 | 14 | 25.15 | 280.83883 | 125.85375 | 0
|  | 25 | 256.5 | 85.5 | 728.2 | 1067.5 | 0 | 0 | 0 | 0 | 205.6 | 56 | 28.97 | 280.83883 | 125.85375 | 0
|  | 25 | 256.5 | 85.5 | 728.2 | 1067.5 | 0 | 0 | 0 | 0 | 205.6 | 90 | 34.37 | 280.83883 | 125.85375 | 0
|  | 30 | 239.4 | 102.6 | 728.2 | 1067.5 | 0 | 0 | 0 | 0 | 205.6 | 7 | 26.5 | 268.41055 | 119.44125 | 0
|  | 30 | 239.4 | 102.6 | 728.2 | 1067.5 | 0 | 0 | 0 | 0 | 205.6 | 14 | 26.79 | 268.41055 | 119.44125 | 0
|  | 30 | 239.4 | 102.6 | 728.2 | 1067.5 | 0 | 0 | 0 | 0 | 205.6 | 56 | 29.3 | 268.41055 | 119.44125 | 0
|  | 30 | 239.4 | 102.6 | 728.2 | 1067.5 | 0 | 0 | 0 | 0 | 205.6 | 90 | 33.35 | 268.41055 | 119.44125 | 0
|  | 35 | 222.3 | 119.7 | 728.2 | 1067.5 | 0 | 0 | 0 | 0 | 205.6 | 7 | 22.16 | 255.98227 | 113.02875 | 0
|  | 35 | 222.3 | 119.7 | 728.2 | 1067.5 | 0 | 0 | 0 | 0 | 205.6 | 14 | 23.81 | 255.98227 | 113.02875 | 0
|  | 35 | 222.3 | 119.7 | 728.2 | 1067.5 | 0 | 0 | 0 | 0 | 205.6 | 56 | 30.12 | 255.98227 | 113.02875 | 0
|  | 35 | 222.3 | 119.7 | 728.2 | 1067.5 | 0 | 0 | 0 | 0 | 205.6 | 90 | 30.6 | 255.98227 | 113.02875 | 0
|  | 40 | 205.2 | 136.8 | 728.2 | 1067.5 | 0 | 0 | 0 | 0 | 205.6 | 7 | 20.13 | 243.55399 | 106.61625 | 0
|  | 40 | 205.2 | 136.8 | 728.2 | 1067.5 | 0 | 0 | 0 | 0 | 205.6 | 14 | 24.44 | 243.55399 | 106.61625 | 0
|  | 40 | 205.2 | 136.8 | 728.2 | 1067.5 | 0 | 0 | 0 | 0 | 205.6 | 56 | 26.82 | 243.55399 | 106.61625 | 0
|  | 40 | 205.2 | 136.8 | 728.2 | 1067.5 | 0 | 0 | 0 | 0 | 205.6 | 90 | 31.53 | 243.55399 | 106.61625 | 0
|  | 45 | 188.1 | 153.9 | 728.2 | 1067.5 | 0 | 0 | 0 | 0 | 205.6 | 7 | 18.88 | 231.12571 | 100.20375 | 0
|  | 45 | 188.1 | 153.9 | 728.2 | 1067.5 | 0 | 0 | 0 | 0 | 205.6 | 14 | 21.88 | 231.12571 | 100.20375 | 0
|  | 45 | 188.1 | 153.9 | 728.2 | 1067.5 | 0 | 0 | 0 | 0 | 205.6 | 56 | 28.01 | 231.12571 | 100.20375 | 0
|  | 45 | 188.1 | 153.9 | 728.2 | 1067.5 | 0 | 0 | 0 | 0 | 205.6 | 90 | 25.45 | 231.12571 | 100.20375 | 0
|  | 50 | 171 | 171 | 728.2 | 1067.5 | 0 | 0 | 0 | 0 | 205.6 | 7 | 20.28 | 218.69743 | 93.79125 | 0
|  | 50 | 171 | 171 | 728.2 | 1067.5 | 0 | 0 | 0 | 0 | 205.6 | 14 | 22.02 | 218.69743 | 93.79125 | 0
|  | 50 | 171 | 171 | 728.2 | 1067.5 | 0 | 0 | 0 | 0 | 205.6 | 56 | 26.49 | 218.69743 | 93.79125 | 0
|  | 50 | 171 | 171 | 728.2 | 1067.5 | 0 | 0 | 0 | 0 | 205.6 | 90 | 24.32 | 218.69743 | 93.79125 | 0
Influence of rice husk ash on the mechanical properties of ultra-high strength engineered cementitious Influence of rice husk ash on the mechanical properties of ultra-high strength engineered cement composites (UHS-ECC) | https://pmc.ncbi.nlm.nih.gov/ | 0 | 352.8 | 0 | 693 | 0 | 250 | 0 | 0 | 40 | 163.4 | 14 | 30.19 | 382.4567 | 205.29375 | 0
|  | 0 | 352.8 | 0 | 693 | 0 | 250 | 0 | 0 | 40 | 163.4 | 28 | 33.57 | 382.4567 | 205.29375 | 0
|  | 0 | 352.8 | 0 | 693 | 0 | 250 | 0 | 0 | 40 | 163.4 | 56 | 29.62 | 382.4567 | 205.29375 | 0
|  | 0 | 352.8 | 0 | 693 | 0 | 250 | 0 | 0 | 40 | 163.4 | 90 | 37.25 | 382.4567 | 205.29375 | 0
|  | 5 | 335.16 | 17.64 | 693 | 0 | 250 | 0 | 0 | 40 | 163.4 | 14 | 26.03 | 369.635948 | 198.67875 | 0
|  | 5 | 335.16 | 17.64 | 693 | 0 | 250 | 0 | 0 | 40 | 163.4 | 28 | 30.59 | 369.635948 | 198.67875 | 0
|  | 5 | 335.16 | 17.64 | 693 | 0 | 250 | 0 | 0 | 40 | 163.4 | 56 | 34.94 | 369.635948 | 198.67875 | 0
|  | 5 | 335.16 | 17.64 | 693 | 0 | 250 | 0 | 0 | 40 | 163.4 | 90 | 31.08 | 369.635948 | 198.67875 | 0
|  | 10 | 317.52 | 35.28 | 693 | 0 | 250 | 0 | 0 | 40 | 163.4 | 14 | 26.81 | 356.815196 | 192.06375 | 0
|  | 10 | 317.52 | 35.28 | 693 | 0 | 250 | 0 | 0 | 40 | 163.4 | 28 | 26.76 | 356.815196 | 192.06375 | 0
|  | 10 | 317.52 | 35.28 | 693 | 0 | 250 | 0 | 0 | 40 | 163.4 | 56 | 30.96 | 356.815196 | 192.06375 | 0
|  | 10 | 317.52 | 35.28 | 693 | 0 | 250 | 0 | 0 | 40 | 163.4 | 90 | 31.17 | 356.815196 | 192.06375 | 0
|  | 15 | 299.88 | 52.92 | 693 | 0 | 250 | 0 | 0 | 40 | 163.4 | 14 | 23.6 | 343.994444 | 185.44875 | 0
|  | 15 | 299.88 | 52.92 | 693 | 0 | 250 | 0 | 0 | 40 | 163.4 | 28 | 29.83 | 343.994444 | 185.44875 | 0
|  | 15 | 299.88 | 52.92 | 693 | 0 | 250 | 0 | 0 | 40 | 163.4 | 56 | 28.2 | 343.994444 | 185.44875 | 0
|  | 15 | 299.88 | 52.92 | 693 | 0 | 250 | 0 | 0 | 40 | 163.4 | 90 | 30.34 | 343.994444 | 185.44875 | 0
|  | 20 | 282.24 | 70.56 | 693 | 0 | 250 | 0 | 0 | 40 | 163.4 | 14 | 21.71 | 331.173692 | 178.83375 | 0
|  | 20 | 282.24 | 70.56 | 693 | 0 | 250 | 0 | 0 | 40 | 163.4 | 28 | 24.83 | 331.173692 | 178.83375 | 0
|  | 20 | 282.24 | 70.56 | 693 | 0 | 250 | 0 | 0 | 40 | 163.4 | 56 | 29.21 | 331.173692 | 178.83375 | 0
|  | 20 | 282.24 | 70.56 | 693 | 0 | 250 | 0 | 0 | 40 | 163.4 | 90 | 30.95 | 331.173692 | 178.83375 | 0
|  | 25 | 264.6 | 88.2 | 693 | 0 | 250 | 0 | 0 | 40 | 163.4 | 14 | 23.23 | 318.35294 | 172.21875 | 0
|  | 25 | 264.6 | 88.2 | 693 | 0 | 250 | 0 | 0 | 40 | 163.4 | 28 | 28.61 | 318.35294 | 172.21875 | 0
|  | 25 | 264.6 | 88.2 | 693 | 0 | 250 | 0 | 0 | 40 | 163.4 | 56 | 29.74 | 318.35294 | 172.21875 | 0
|  | 25 | 264.6 | 88.2 | 693 | 0 | 250 | 0 | 0 | 40 | 163.4 | 90 | 27.26 | 318.35294 | 172.21875 | 0
|  | 30 | 246.96 | 105.84 | 693 | 0 | 250 | 0 | 0 | 40 | 163.4 | 14 | 26.01 | 305.532188 | 165.60375 | 0
|  | 30 | 246.96 | 105.84 | 693 | 0 | 250 | 0 | 0 | 40 | 163.4 | 28 | 23.17 | 305.532188 | 165.60375 | 0
|  | 30 | 246.96 | 105.84 | 693 | 0 | 250 | 0 | 0 | 40 | 163.4 | 56 | 27.63 | 305.532188 | 165.60375 | 0
|  | 30 | 246.96 | 105.84 | 693 | 0 | 250 | 0 | 0 | 40 | 163.4 | 90 | 29.2 | 305.532188 | 165.60375 | 0
|  | 35 | 229.32 | 123.48 | 693 | 0 | 250 | 0 | 0 | 40 | 163.4 | 14 | 19.44 | 292.711436 | 158.98875 | 0
|  | 35 | 229.32 | 123.48 | 693 | 0 | 250 | 0 | 0 | 40 | 163.4 | 28 | 26.43 | 292.711436 | 158.98875 | 0
|  | 35 | 229.32 | 123.48 | 693 | 0 | 250 | 0 | 0 | 40 | 163.4 | 56 | 26.01 | 292.711436 | 158.98875 | 0
|  | 35 | 229.32 | 123.48 | 693 | 0 | 250 | 0 | 0 | 40 | 163.4 | 90 | 28.5 | 292.711436 | 158.98875 | 0
|  | 40 | 211.68 | 141.12 | 693 | 0 | 250 | 0 | 0 | 40 | 163.4 | 14 | 21.13 | 279.890684 | 152.37375 | 0
|  | 40 | 211.68 | 141.12 | 693 | 0 | 250 | 0 | 0 | 40 | 163.4 | 28 | 22.51 | 279.890684 | 152.37375 | 0
|  | 40 | 211.68 | 141.12 | 693 | 0 | 250 | 0 | 0 | 40 | 163.4 | 56 | 23.07 | 279.890684 | 152.37375 | 0
|  | 40 | 211.68 | 141.12 | 693 | 0 | 250 | 0 | 0 | 40 | 163.4 | 90 | 26.08 | 279.890684 | 152.37375 | 0
|  | 45 | 194.04 | 158.76 | 693 | 0 | 250 | 0 | 0 | 40 | 163.4 | 14 | 19.67 | 267.069932 | 145.75875 | 0
|  | 45 | 194.04 | 158.76 | 693 | 0 | 250 | 0 | 0 | 40 | 163.4 | 28 | 23.92 | 267.069932 | 145.75875 | 0
|  | 45 | 194.04 | 158.76 | 693 | 0 | 250 | 0 | 0 | 40 | 163.4 | 56 | 20.9 | 267.069932 | 145.75875 | 0
|  | 45 | 194.04 | 158.76 | 693 | 0 | 250 | 0 | 0 | 40 | 163.4 | 90 | 28.15 | 267.069932 | 145.75875 | 0
|  | 50 | 176.4 | 176.4 | 693 | 0 | 250 | 0 | 0 | 40 | 163.4 | 14 | 20.95 | 254.24918 | 139.14375 | 0
|  | 50 | 176.4 | 176.4 | 693 | 0 | 250 | 0 | 0 | 40 | 163.4 | 28 | 21.88 | 254.24918 | 139.14375 | 0
|  | 50 | 176.4 | 176.4 | 693 | 0 | 250 | 0 | 0 | 40 | 163.4 | 56 | 22.66 | 254.24918 | 139.14375 | 0
|  | 50 | 176.4 | 176.4 | 693 | 0 | 250 | 0 | 0 | 40 | 163.4 | 90 | 22.96 | 254.24918 | 139.14375 | 0
Optimization of RHA content in mortar (2019) | https://www.sciencedirect.com/ | 0 | 400.5 | 0 | 659 | 1170.7 | 0 | 0 | 0 | 0 | 160.1 | 7 | 28.34 | 395.31023 | 180.10425 | 0
|  | 0 | 400.5 | 0 | 659 | 1170.7 | 0 | 0 | 0 | 0 | 160.1 | 14 | 28.53 | 395.31023 | 180.10425 | 0
|  | 0 | 400.5 | 0 | 659 | 1170.7 | 0 | 0 | 0 | 0 | 160.1 | 56 | 36.06 | 395.31023 | 180.10425 | 0
|  | 0 | 400.5 | 0 | 659 | 1170.7 | 0 | 0 | 0 | 0 | 160.1 | 90 | 39.47 | 395.31023 | 180.10425 | 0
|  | 5 | 380.475 | 20.025 | 659 | 1170.7 | 0 | 0 | 0 | 0 | 160.1 | 7 | 26.25 | 380.75606 | 172.594875 | 0
|  | 5 | 380.475 | 20.025 | 659 | 1170.7 | 0 | 0 | 0 | 0 | 160.1 | 14 | 34.29 | 380.75606 | 172.594875 | 0
|  | 5 | 380.475 | 20.025 | 659 | 1170.7 | 0 | 0 | 0 | 0 | 160.1 | 56 | 31.82 | 380.75606 | 172.594875 | 0
|  | 5 | 380.475 | 20.025 | 659 | 1170.7 | 0 | 0 | 0 | 0 | 160.1 | 90 | 38.23 | 380.75606 | 172.594875 | 0
|  | 10 | 360.45 | 40.05 | 659 | 1170.7 | 0 | 0 | 0 | 0 | 160.1 | 7 | 27.6 | 366.20189 | 165.0855 | 0
|  | 10 | 360.45 | 40.05 | 659 | 1170.7 | 0 | 0 | 0 | 0 | 160.1 | 14 | 29.19 | 366.20189 | 165.0855 | 0
|  | 10 | 360.45 | 40.05 | 659 | 1170.7 | 0 | 0 | 0 | 0 | 160.1 | 56 | 36.32 | 366.20189 | 165.0855 | 0
|  | 10 | 360.45 | 40.05 | 659 | 1170.7 | 0 | 0 | 0 | 0 | 160.1 | 90 | 36.46 | 366.20189 | 165.0855 | 0
Seyed et al | https://www.sciencedirect.com/science/article/pii/S2214509516300924?via%3Dihub | 0 | 400 | 0 | 750 | 840 | 0 | 0 | 0 | 15 | 180 | 7 | 50 | 410.981 | 199.1625 | 0
|  | 0 | 400 | 0 | 750 | 840 | 0 | 0 | 0 | 15 | 180 | 28 | 83 | 410.981 | 199.1625 | 0
|  | 5 | 380 | 19 | 750 | 840 | 0 | 0 | 0 | 15 | 180 | 7 | 52 | 396.3418 | 191.6625 | 0
|  | 5 | 380 | 19 | 750 | 840 | 0 | 0 | 0 | 15 | 180 | 28 | 85 | 396.3418 | 191.6625 | 0
|  | 10 | 360 | 36 | 750 | 840 | 0 | 0 | 0 | 15 | 180 | 7 | 53 | 381.4962 | 184.1625 | 0
|  | 10 | 360 | 36 | 750 | 840 | 0 | 0 | 0 | 15 | 180 | 28 | 87 | 381.4962 | 184.1625 | 0
|  | 15 | 340 | 51 | 750 | 840 | 0 | 0 | 0 | 15 | 180 | 7 | 56 | 366.4442 | 176.6625 | 0
|  | 15 | 340 | 51 | 750 | 840 | 0 | 0 | 0 | 15 | 180 | 28 | 92 | 366.4442 | 176.6625 | 0
|  | 20 | 320 | 64 | 750 | 840 | 0 | 0 | 0 | 15 | 180 | 7 | 57 | 351.1858 | 169.1625 | 0
|  | 20 | 320 | 64 | 750 | 840 | 0 | 0 | 0 | 15 | 180 | 28 | 93 | 351.1858 | 169.1625 | 0
|  | 25 | 300 | 75 | 750 | 840 | 0 | 0 | 0 | 15 | 180 | 7 | 54 | 335.721 | 161.6625 | 0
|  | 25 | 300 | 75 | 750 | 840 | 0 | 0 | 0 | 15 | 180 | 28 | 89 | 335.721 | 161.6625 | 0
Rangaraju et al 2014 | https://sci-hub.ru/https://www.sciencedirect.com/science/article/abs/pii/S0958946514001838 | 0 | 427 | 0 | 717 | 1075 | 0 | 0 | 0 | 0 | 171 | 3 | 30 | 413.7188 | 189.69375 | 0
|  | 0 | 427 | 0 | 717 | 1075 | 0 | 0 | 0 | 0 | 171 | 7 | 35 | 413.7188 | 189.69375 | 0
|  | 0 | 427 | 0 | 717 | 1075 | 0 | 0 | 0 | 0 | 171 | 28 | 42 | 413.7188 | 189.69375 | 0
|  | 0 | 427 | 0 | 717 | 1075 | 0 | 0 | 0 | 0 | 171 | 90 | 47 | 413.7188 | 189.69375 | 0
|  | 7.5 | 393 | 32 | 713 | 1070 | 0 | 0 | 0 | 0 | 170 | 3 | 30 | 388.5161 | 176.79375 | 0
|  | 7.5 | 393 | 32 | 713 | 1070 | 0 | 0 | 0 | 0 | 170 | 7 | 40 | 388.5161 | 176.79375 | 0
|  | 7.5 | 393 | 32 | 713 | 1070 | 0 | 0 | 0 | 0 | 170 | 28 | 49 | 388.5161 | 176.79375 | 0
|  | 7.5 | 393 | 32 | 713 | 1070 | 0 | 0 | 0 | 0 | 170 | 90 | 53 | 388.5161 | 176.79375 | 0
|  | 15 | 361 | 64 | 713 | 1070 | 0 | 0 | 0 | 0 | 170 | 3 | 30 | 365.2585 | 164.79375 | 0
|  | 15 | 361 | 64 | 713 | 1070 | 0 | 0 | 0 | 0 | 170 | 7 | 41 | 365.2585 | 164.79375 | 0
|  | 15 | 361 | 64 | 713 | 1070 | 0 | 0 | 0 | 0 | 170 | 28 | 51 | 365.2585 | 164.79375 | 0
|  | 15 | 361 | 64 | 713 | 1070 | 0 | 0 | 0 | 0 | 170 | 90 | 56 | 365.2585 | 164.79375 | 0
Ganesan et al 2008 | https://sci-hub.ru/https://www.sciencedirect.com/science/article/abs/pii/S0950061807001511 | 0 | 383 | 0 | 575 | 1150 | 0 | 0 | 0 | 0 | 203 | 7 | 27.2 | 378.6675 | 171.65625 | 98
|  | 0 | 383 | 0 | 575 | 1150 | 0 | 0 | 0 | 0 | 203 | 14 | 32.3 | 378.6675 | 171.65625 | 98
|  | 0 | 383 | 0 | 575 | 1150 | 0 | 0 | 0 | 0 | 203 | 28 | 37.1 | 378.6675 | 171.65625 | 98
|  | 0 | 383 | 0 | 575 | 1150 | 0 | 0 | 0 | 0 | 203 | 90 | 38.3 | 378.6675 | 171.65625 | 98
|  | 5 | 364 | 19 | 575 | 1150 | 0 | 0 | 0 | 0 | 203 | 7 | 27.6 | 364.8583 | 164.53125 | 106
|  | 5 | 364 | 19 | 575 | 1150 | 0 | 0 | 0 | 0 | 203 | 14 | 34.2 | 364.8583 | 164.53125 | 106
|  | 5 | 364 | 19 | 575 | 1150 | 0 | 0 | 0 | 0 | 203 | 28 | 40 | 364.8583 | 164.53125 | 106
|  | 5 | 364 | 19 | 575 | 1150 | 0 | 0 | 0 | 0 | 203 | 90 | 43.3 | 364.8583 | 164.53125 | 106
|  | 10 | 345 | 38 | 575 | 1150 | 0 | 0 | 0 | 0 | 203 | 7 | 28 | 351.0491 | 157.40625 | 115
|  | 10 | 345 | 38 | 575 | 1150 | 0 | 0 | 0 | 0 | 203 | 14 | 35.3 | 351.0491 | 157.40625 | 115
|  | 10 | 345 | 38 | 575 | 1150 | 0 | 0 | 0 | 0 | 203 | 28 | 41.3 | 351.0491 | 157.40625 | 115
|  | 10 | 345 | 38 | 575 | 1150 | 0 | 0 | 0 | 0 | 203 | 90 | 44.8 | 351.0491 | 157.40625 | 115
|  | 15 | 326 | 57 | 575 | 1150 | 0 | 0 | 0 | 0 | 203 | 7 | 29.3 | 337.2399 | 150.28125 | 91
|  | 15 | 326 | 57 | 575 | 1150 | 0 | 0 | 0 | 0 | 203 | 14 | 36 | 337.2399 | 150.28125 | 91
|  | 15 | 326 | 57 | 575 | 1150 | 0 | 0 | 0 | 0 | 203 | 28 | 41.8 | 337.2399 | 150.28125 | 91
|  | 15 | 326 | 57 | 575 | 1150 | 0 | 0 | 0 | 0 | 203 | 90 | 45.7 | 337.2399 | 150.28125 | 91
|  | 20 | 306 | 77 | 575 | 1150 | 0 | 0 | 0 | 0 | 203 | 7 | 29.7 | 322.7039 | 142.78125 | 81
|  | 20 | 306 | 77 | 575 | 1150 | 0 | 0 | 0 | 0 | 203 | 14 | 39.3 | 322.7039 | 142.78125 | 81
|  | 20 | 306 | 77 | 575 | 1150 | 0 | 0 | 0 | 0 | 203 | 28 | 42.5 | 322.7039 | 142.78125 | 81
|  | 20 | 306 | 77 | 575 | 1150 | 0 | 0 | 0 | 0 | 203 | 90 | 46 | 322.7039 | 142.78125 | 81
|  | 25 | 287 | 96 | 575 | 1150 | 0 | 0 | 0 | 0 | 203 | 7 | 28.7 | 308.8947 | 135.65625 | 74
|  | 25 | 287 | 96 | 575 | 1150 | 0 | 0 | 0 | 0 | 203 | 14 | 36.1 | 308.8947 | 135.65625 | 74
|  | 25 | 287 | 96 | 575 | 1150 | 0 | 0 | 0 | 0 | 203 | 28 | 38.8 | 308.8947 | 135.65625 | 74
|  | 25 | 287 | 96 | 575 | 1150 | 0 | 0 | 0 | 0 | 203 | 90 | 43 | 308.8947 | 135.65625 | 74
|  | 30 | 268 | 115 | 575 | 1150 | 0 | 0 | 0 | 0 | 203 | 7 | 27.4 | 295.0855 | 128.53125 | 64
|  | 30 | 268 | 115 | 575 | 1150 | 0 | 0 | 0 | 0 | 203 | 14 | 33.5 | 295.0855 | 128.53125 | 64
|  | 30 | 268 | 115 | 575 | 1150 | 0 | 0 | 0 | 0 | 203 | 28 | 37.6 | 295.0855 | 128.53125 | 64
|  | 30 | 268 | 115 | 575 | 1150 | 0 | 0 | 0 | 0 | 203 | 90 | 38.7 | 295.0855 | 128.53125 | 64
|  | 35 | 249 | 134 | 575 | 1150 | 0 | 0 | 0 | 0 | 203 | 7 | 25.7 | 281.2763 | 121.40625 | 41
|  | 35 | 249 | 134 | 575 | 1150 | 0 | 0 | 0 | 0 | 203 | 14 | 31.1 | 281.2763 | 121.40625 | 41
|  | 35 | 249 | 134 | 575 | 1150 | 0 | 0 | 0 | 0 | 203 | 28 | 35.1 | 281.2763 | 121.40625 | 41
|  | 35 | 249 | 134 | 575 | 1150 | 0 | 0 | 0 | 0 | 203 | 90 | 37.2 | 281.2763 | 121.40625 | 41
Bui et al 2005 | https://sci-hub.ru/https://www.sciencedirect.com/science/article/abs/pii/S0958946504001301 | 0 | 550 | 0 | 550 | 1283 | 0 | 0 | 0 | 5.6 | 165 | 1 | 22 | 534.2347 | 244.2075 | 0
|  | 0 | 550 | 0 | 550 | 1283 | 0 | 0 | 0 | 5.6 | 165 | 3 | 43.5 | 534.2347 | 244.2075 | 0
|  | 0 | 550 | 0 | 550 | 1283 | 0 | 0 | 0 | 5.6 | 165 | 7 | 53.6 | 534.2347 | 244.2075 | 0
|  | 0 | 550 | 0 | 550 | 1283 | 0 | 0 | 0 | 5.6 | 165 | 28 | 63.5 | 534.2347 | 244.2075 | 0
|  | 0 | 550 | 0 | 550 | 1283 | 0 | 0 | 0 | 5.6 | 165 | 90 | 71.7 | 534.2347 | 244.2075 | 0
|  | 10 | 495 | 55 | 546 | 1273 | 0 | 0 | 0 | 5.8 | 165 | 1 | 22.7 | 494.1461 | 223.6575 | 0
|  | 10 | 495 | 55 | 546 | 1273 | 0 | 0 | 0 | 5.8 | 165 | 3 | 47.9 | 494.1461 | 223.6575 | 0
|  | 10 | 495 | 55 | 546 | 1273 | 0 | 0 | 0 | 5.8 | 165 | 7 | 60.6 | 494.1461 | 223.6575 | 0
|  | 10 | 495 | 55 | 546 | 1273 | 0 | 0 | 0 | 5.8 | 165 | 28 | 72.8 | 494.1461 | 223.6575 | 0
|  | 10 | 495 | 55 | 546 | 1273 | 0 | 0 | 0 | 5.8 | 165 | 90 | 83.2 | 494.1461 | 223.6575 | 0
|  | 15 | 468 | 82 | 543 | 1267 | 0 | 0 | 0 | 6.1 | 165 | 1 | 22.9 | 474.8054 | 213.83625 | 0
|  | 15 | 468 | 82 | 543 | 1267 | 0 | 0 | 0 | 6.1 | 165 | 3 | 49 | 474.8054 | 213.83625 | 0
|  | 15 | 468 | 82 | 543 | 1267 | 0 | 0 | 0 | 6.1 | 165 | 7 | 62.5 | 474.8054 | 213.83625 | 0
|  | 15 | 468 | 82 | 543 | 1267 | 0 | 0 | 0 | 6.1 | 165 | 28 | 75.1 | 474.8054 | 213.83625 | 0
|  | 15 | 468 | 82 | 543 | 1267 | 0 | 0 | 0 | 6.1 | 165 | 90 | 84.9 | 474.8054 | 213.83625 | 0
|  | 20 | 440 | 110 | 540 | 1261 | 0 | 0 | 0 | 6.3 | 165 | 1 | 23.1 | 454.5379 | 203.49 | 0
|  | 20 | 440 | 110 | 540 | 1261 | 0 | 0 | 0 | 6.3 | 165 | 3 | 51.5 | 454.5379 | 203.49 | 0
|  | 20 | 440 | 110 | 540 | 1261 | 0 | 0 | 0 | 6.3 | 165 | 7 | 64.3 | 454.5379 | 203.49 | 0
|  | 20 | 440 | 110 | 540 | 1261 | 0 | 0 | 0 | 6.3 | 165 | 28 | 78.2 | 454.5379 | 203.49 | 0
|  | 20 | 440 | 110 | 540 | 1261 | 0 | 0 | 0 | 6.3 | 165 | 90 | 86.8 | 454.5379 | 203.49 | 0
|  | 0 | 500 | 0 | 567 | 1324 | 0 | 0 | 0 | 5.5 | 160 | 1 | 20.9 | 494.6529 | 226.24125 | 0
|  | 0 | 500 | 0 | 567 | 1324 | 0 | 0 | 0 | 5.5 | 160 | 3 | 41.3 | 494.6529 | 226.24125 | 0
|  | 0 | 500 | 0 | 567 | 1324 | 0 | 0 | 0 | 5.5 | 160 | 7 | 51 | 494.6529 | 226.24125 | 0
|  | 0 | 500 | 0 | 567 | 1324 | 0 | 0 | 0 | 5.5 | 160 | 28 | 59.6 | 494.6529 | 226.24125 | 0
|  | 0 | 500 | 0 | 567 | 1324 | 0 | 0 | 0 | 5.5 | 160 | 90 | 66.8 | 494.6529 | 226.24125 | 0
|  | 10 | 450 | 50 | 562 | 1313 | 0 | 0 | 0 | 5.72 | 160 | 1 | 21.7 | 458.1785 | 207.5625 | 0
|  | 10 | 450 | 50 | 562 | 1313 | 0 | 0 | 0 | 5.72 | 160 | 3 | 45.8 | 458.1785 | 207.5625 | 0
|  | 10 | 450 | 50 | 562 | 1313 | 0 | 0 | 0 | 5.72 | 160 | 7 | 58 | 458.1785 | 207.5625 | 0
|  | 10 | 450 | 50 | 562 | 1313 | 0 | 0 | 0 | 5.72 | 160 | 28 | 68.8 | 458.1785 | 207.5625 | 0
|  | 10 | 450 | 50 | 562 | 1313 | 0 | 0 | 0 | 5.72 | 160 | 90 | 78.2 | 458.1785 | 207.5625 | 0
|  | 15 | 425 | 75 | 560 | 1307 | 0 | 0 | 0 | 6 | 160 | 1 | 21.8 | 440.2653 | 198.48 | 0
|  | 15 | 425 | 75 | 560 | 1307 | 0 | 0 | 0 | 6 | 160 | 3 | 46.5 | 440.2653 | 198.48 | 0
|  | 15 | 425 | 75 | 560 | 1307 | 0 | 0 | 0 | 6 | 160 | 7 | 61.2 | 440.2653 | 198.48 | 0
|  | 15 | 425 | 75 | 560 | 1307 | 0 | 0 | 0 | 6 | 160 | 28 | 72.2 | 440.2653 | 198.48 | 0
|  | 15 | 425 | 75 | 560 | 1307 | 0 | 0 | 0 | 6 | 160 | 90 | 81.5 | 440.2653 | 198.48 | 0
|  | 20 | 400 | 100 | 558 | 1301 | 0 | 0 | 0 | 6.22 | 160 | 1 | 22 | 422.2321 | 189.3075 | 0
|  | 20 | 400 | 100 | 558 | 1301 | 0 | 0 | 0 | 6.22 | 160 | 3 | 48.7 | 422.2321 | 189.3075 | 0
|  | 20 | 400 | 100 | 558 | 1301 | 0 | 0 | 0 | 6.22 | 160 | 7 | 61.8 | 422.2321 | 189.3075 | 0
|  | 20 | 400 | 100 | 558 | 1301 | 0 | 0 | 0 | 6.22 | 160 | 28 | 72.7 | 422.2321 | 189.3075 | 0
|  | 20 | 400 | 100 | 558 | 1301 | 0 | 0 | 0 | 6.22 | 160 | 90 | 82.2 | 422.2321 | 189.3075 | 0
|  | 0 | 500 | 0 | 560 | 1305 | 0 | 0 | 0 | 5 | 170 | 1 | 18.9 | 492.6835 | 225.075 | 0
|  | 0 | 500 | 0 | 560 | 1305 | 0 | 0 | 0 | 5 | 170 | 3 | 39.9 | 492.6835 | 225.075 | 0
|  | 0 | 500 | 0 | 560 | 1305 | 0 | 0 | 0 | 5 | 170 | 7 | 49.8 | 492.6835 | 225.075 | 0
|  | 0 | 500 | 0 | 560 | 1305 | 0 | 0 | 0 | 5 | 170 | 28 | 57.9 | 492.6835 | 225.075 | 0
|  | 0 | 500 | 0 | 560 | 1305 | 0 | 0 | 0 | 5 | 170 | 90 | 64.9 | 492.6835 | 225.075 | 0
|  | 10 | 450 | 50 | 555 | 1294 | 0 | 0 | 0 | 5 | 170 | 1 | 19.5 | 455.7691 | 206.06625 | 0
|  | 10 | 450 | 50 | 555 | 1294 | 0 | 0 | 0 | 5 | 170 | 3 | 44.3 | 455.7691 | 206.06625 | 0
|  | 10 | 450 | 50 | 555 | 1294 | 0 | 0 | 0 | 5 | 170 | 7 | 56.8 | 455.7691 | 206.06625 | 0
|  | 10 | 450 | 50 | 555 | 1294 | 0 | 0 | 0 | 5 | 170 | 28 | 66.6 | 455.7691 | 206.06625 | 0
|  | 10 | 450 | 50 | 555 | 1294 | 0 | 0 | 0 | 5 | 170 | 90 | 75.6 | 455.7691 | 206.06625 | 0
|  | 15 | 425 | 75 | 553 | 1290 | 0 | 0 | 0 | 5 | 170 | 1 | 19.7 | 437.3877 | 196.59375 | 0
|  | 15 | 425 | 75 | 553 | 1290 | 0 | 0 | 0 | 5 | 170 | 3 | 45.2 | 437.3877 | 196.59375 | 0
|  | 15 | 425 | 75 | 553 | 1290 | 0 | 0 | 0 | 5 | 170 | 7 | 57.6 | 437.3877 | 196.59375 | 0
|  | 15 | 425 | 75 | 553 | 1290 | 0 | 0 | 0 | 5 | 170 | 28 | 67.2 | 437.3877 | 196.59375 | 0
|  | 15 | 425 | 75 | 553 | 1290 | 0 | 0 | 0 | 5 | 170 | 90 | 75.8 | 437.3877 | 196.59375 | 0
|  | 20 | 400 | 100 | 551 | 1285 | 0 | 0 | 0 | 5 | 170 | 1 | 20.1 | 418.9604 | 187.10625 | 0
|  | 20 | 400 | 100 | 551 | 1285 | 0 | 0 | 0 | 5 | 170 | 3 | 46.9 | 418.9604 | 187.10625 | 0
|  | 20 | 400 | 100 | 551 | 1285 | 0 | 0 | 0 | 5 | 170 | 7 | 59.1 | 418.9604 | 187.10625 | 0
|  | 20 | 400 | 100 | 551 | 1285 | 0 | 0 | 0 | 5 | 170 | 28 | 69.3 | 418.9604 | 187.10625 | 0
|  | 20 | 400 | 100 | 551 | 1285 | 0 | 0 | 0 | 5 | 170 | 90 | 77.2 | 418.9604 | 187.10625 | 0
Stroeven et al 2004 | https://sci-hub.ru/https://www.sciencedirect.com/science/article/abs/pii/S0958946504001301 | 0 | 550 | 0 | 550 | 1283 | 0 | 0 | 0 | 5.6 | 165 | 1 | 39.7 | 534.2347 | 244.2075 | 0
|  | 0 | 550 | 0 | 550 | 1283 | 0 | 0 | 0 | 5.6 | 165 | 3 | 67.2 | 534.2347 | 244.2075 | 0
|  | 0 | 550 | 0 | 550 | 1283 | 0 | 0 | 0 | 5.6 | 165 | 7 | 78.9 | 534.2347 | 244.2075 | 0
|  | 0 | 550 | 0 | 550 | 1283 | 0 | 0 | 0 | 5.6 | 165 | 28 | 88.5 | 534.2347 | 244.2075 | 0
|  | 0 | 550 | 0 | 550 | 1283 | 0 | 0 | 0 | 5.6 | 165 | 90 | 97.1 | 534.2347 | 244.2075 | 0
|  | 10 | 495 | 55 | 546 | 1273 | 0 | 0 | 0 | 5.8 | 165 | 1 | 34.7 | 494.1461 | 223.6575 | 0
|  | 10 | 495 | 55 | 546 | 1273 | 0 | 0 | 0 | 5.8 | 165 | 3 | 60.8 | 494.1461 | 223.6575 | 0
|  | 10 | 495 | 55 | 546 | 1273 | 0 | 0 | 0 | 5.8 | 165 | 7 | 83.6 | 494.1461 | 223.6575 | 0
|  | 10 | 495 | 55 | 546 | 1273 | 0 | 0 | 0 | 5.8 | 165 | 28 | 95.2 | 494.1461 | 223.6575 | 0
|  | 10 | 495 | 55 | 546 | 1273 | 0 | 0 | 0 | 5.8 | 165 | 90 | 104.1 | 494.1461 | 223.6575 | 0
|  | 15 | 468 | 82 | 543 | 1267 | 0 | 0 | 0 | 6.1 | 165 | 1 | 35.3 | 474.8054 | 213.83625 | 0
|  | 15 | 468 | 82 | 543 | 1267 | 0 | 0 | 0 | 6.1 | 165 | 3 | 63.2 | 474.8054 | 213.83625 | 0
|  | 15 | 468 | 82 | 543 | 1267 | 0 | 0 | 0 | 6.1 | 165 | 7 | 85.4 | 474.8054 | 213.83625 | 0
|  | 15 | 468 | 82 | 543 | 1267 | 0 | 0 | 0 | 6.1 | 165 | 28 | 96 | 474.8054 | 213.83625 | 0
|  | 15 | 468 | 82 | 543 | 1267 | 0 | 0 | 0 | 6.1 | 165 | 90 | 104.4 | 474.8054 | 213.83625 | 0
|  | 20 | 440 | 110 | 540 | 1261 | 0 | 0 | 0 | 6.3 | 165 | 1 | 37.5 | 454.5379 | 203.49 | 0
|  | 20 | 440 | 110 | 540 | 1261 | 0 | 0 | 0 | 6.3 | 165 | 3 | 66.5 | 454.5379 | 203.49 | 0
|  | 20 | 440 | 110 | 540 | 1261 | 0 | 0 | 0 | 6.3 | 165 | 7 | 86 | 454.5379 | 203.49 | 0
|  | 20 | 440 | 110 | 540 | 1261 | 0 | 0 | 0 | 6.3 | 165 | 28 | 98.1 | 454.5379 | 203.49 | 0
|  | 20 | 440 | 110 | 540 | 1261 | 0 | 0 | 0 | 6.3 | 165 | 90 | 106.5 | 454.5379 | 203.49 | 0
|  | 0 | 500 | 0 | 567 | 1324 | 0 | 0 | 0 | 5.5 | 160 | 1 | 37.7 | 494.6529 | 226.24125 | 0
|  | 0 | 500 | 0 | 567 | 1324 | 0 | 0 | 0 | 5.5 | 160 | 3 | 63.9 | 494.6529 | 226.24125 | 0
|  | 0 | 500 | 0 | 567 | 1324 | 0 | 0 | 0 | 5.5 | 160 | 7 | 76.4 | 494.6529 | 226.24125 | 0
|  | 0 | 500 | 0 | 567 | 1324 | 0 | 0 | 0 | 5.5 | 160 | 28 | 85.7 | 494.6529 | 226.24125 | 0
|  | 0 | 500 | 0 | 567 | 1324 | 0 | 0 | 0 | 5.5 | 160 | 90 | 94 | 494.6529 | 226.24125 | 0
|  | 10 | 450 | 50 | 562 | 1313 | 0 | 0 | 0 | 5.72 | 160 | 1 | 32.1 | 458.1785 | 207.5625 | 0
|  | 10 | 450 | 50 | 562 | 1313 | 0 | 0 | 0 | 5.72 | 160 | 3 | 58.9 | 458.1785 | 207.5625 | 0
|  | 10 | 450 | 50 | 562 | 1313 | 0 | 0 | 0 | 5.72 | 160 | 7 | 80.6 | 458.1785 | 207.5625 | 0
|  | 10 | 450 | 50 | 562 | 1313 | 0 | 0 | 0 | 5.72 | 160 | 28 | 91.6 | 458.1785 | 207.5625 | 0
|  | 10 | 450 | 50 | 562 | 1313 | 0 | 0 | 0 | 5.72 | 160 | 90 | 100.3 | 458.1785 | 207.5625 | 0
|  | 15 | 425 | 75 | 560 | 1307 | 0 | 0 | 0 | 6 | 160 | 1 | 33.8 | 440.2653 | 198.48 | 0
|  | 15 | 425 | 75 | 560 | 1307 | 0 | 0 | 0 | 6 | 160 | 3 | 59.2 | 440.2653 | 198.48 | 0
|  | 15 | 425 | 75 | 560 | 1307 | 0 | 0 | 0 | 6 | 160 | 7 | 81.9 | 440.2653 | 198.48 | 0
|  | 15 | 425 | 75 | 560 | 1307 | 0 | 0 | 0 | 6 | 160 | 28 | 93.4 | 440.2653 | 198.48 | 0
|  | 15 | 425 | 75 | 560 | 1307 | 0 | 0 | 0 | 6 | 160 | 90 | 101.8 | 440.2653 | 198.48 | 0
|  | 20 | 400 | 100 | 558 | 1301 | 0 | 0 | 0 | 6.22 | 160 | 1 | 34.2 | 422.2321 | 189.3075 | 0
|  | 20 | 400 | 100 | 558 | 1301 | 0 | 0 | 0 | 6.22 | 160 | 3 | 60.7 | 422.2321 | 189.3075 | 0
|  | 20 | 400 | 100 | 558 | 1301 | 0 | 0 | 0 | 6.22 | 160 | 7 | 82.2 | 422.2321 | 189.3075 | 0
|  | 20 | 400 | 100 | 558 | 1301 | 0 | 0 | 0 | 6.22 | 160 | 28 | 94.3 | 422.2321 | 189.3075 | 0
|  | 20 | 400 | 100 | 558 | 1301 | 0 | 0 | 0 | 6.22 | 160 | 90 | 103.3 | 422.2321 | 189.3075 | 0
|  | 0 | 500 | 0 | 560 | 1305 | 0 | 0 | 0 | 5 | 170 | 1 | 35.5 | 492.6835 | 225.075 | 0
|  | 0 | 500 | 0 | 560 | 1305 | 0 | 0 | 0 | 5 | 170 | 3 | 61.7 | 492.6835 | 225.075 | 0
|  | 0 | 500 | 0 | 560 | 1305 | 0 | 0 | 0 | 5 | 170 | 7 | 73.8 | 492.6835 | 225.075 | 0
|  | 0 | 500 | 0 | 560 | 1305 | 0 | 0 | 0 | 5 | 170 | 28 | 82.8 | 492.6835 | 225.075 | 0
|  | 0 | 500 | 0 | 560 | 1305 | 0 | 0 | 0 | 5 | 170 | 90 | 90.5 | 492.6835 | 225.075 | 0
|  | 10 | 450 | 50 | 555 | 1294 | 0 | 0 | 0 | 5 | 170 | 1 | 29.9 | 455.7691 | 206.06625 | 0
|  | 10 | 450 | 50 | 555 | 1294 | 0 | 0 | 0 | 5 | 170 | 3 | 57.6 | 455.7691 | 206.06625 | 0
|  | 10 | 450 | 50 | 555 | 1294 | 0 | 0 | 0 | 5 | 170 | 7 | 78.9 | 455.7691 | 206.06625 | 0
|  | 10 | 450 | 50 | 555 | 1294 | 0 | 0 | 0 | 5 | 170 | 28 | 89.7 | 455.7691 | 206.06625 | 0
|  | 10 | 450 | 50 | 555 | 1294 | 0 | 0 | 0 | 5 | 170 | 90 | 98.5 | 455.7691 | 206.06625 | 0
|  | 15 | 425 | 75 | 553 | 1290 | 0 | 0 | 0 | 5 | 170 | 1 | 32.6 | 437.3877 | 196.59375 | 0
|  | 15 | 425 | 75 | 553 | 1290 | 0 | 0 | 0 | 5 | 170 | 3 | 57.3 | 437.3877 | 196.59375 | 0
|  | 15 | 425 | 75 | 553 | 1290 | 0 | 0 | 0 | 5 | 170 | 7 | 79.2 | 437.3877 | 196.59375 | 0
|  | 15 | 425 | 75 | 553 | 1290 | 0 | 0 | 0 | 5 | 170 | 28 | 90.3 | 437.3877 | 196.59375 | 0
|  | 15 | 425 | 75 | 553 | 1290 | 0 | 0 | 0 | 5 | 170 | 90 | 99.1 | 437.3877 | 196.59375 | 0
|  | 20 | 400 | 100 | 551 | 1285 | 0 | 0 | 0 | 5 | 170 | 1 | 31.1 | 418.9604 | 187.10625 | 0
|  | 20 | 400 | 100 | 551 | 1285 | 0 | 0 | 0 | 5 | 170 | 3 | 59.2 | 418.9604 | 187.10625 | 0
|  | 20 | 400 | 100 | 551 | 1285 | 0 | 0 | 0 | 5 | 170 | 7 | 80.3 | 418.9604 | 187.10625 | 0
|  | 20 | 400 | 100 | 551 | 1285 | 0 | 0 | 0 | 5 | 170 | 28 | 91.1 | 418.9604 | 187.10625 | 0
|  | 20 | 400 | 100 | 551 | 1285 | 0 | 0 | 0 | 5 | 170 | 90 | 100.1 | 418.9604 | 187.10625 | 0
Nagaraan et a 2018 | https://www.researchgate.net/publication/329731630_Experimental_study_on_rice_husk_ASH_and_fly_ash_as_partial_replacement_of_cement_in_concrete?utm_source=chatgpt.com | 0 | 488 | 0 | 622.2 | 989.6 | 0 | 0 | 0 | 0 | 322 | 14 | 22.6 | 459.11122 | 209.51025 | 92
|  | 0 | 488 | 0 | 622.2 | 989.6 | 0 | 0 | 0 | 0 | 322 | 28 | 40.44 | 459.11122 | 209.51025 | 92
|  | 0 | 488 | 0 | 622.2 | 989.6 | 0 | 0 | 74.1 | 0 | 322 | 14 | 20.4 | 459.11122 | 209.51025 | 85
|  | 0 | 488 | 0 | 622.2 | 989.6 | 0 | 0 | 74.1 | 0 | 322 | 28 | 39.5 | 459.11122 | 209.51025 | 85
|  | 5 | 415 | 23.7 | 622.2 | 989.6 | 0 | 0 | 48.9 | 0 | 322 | 14 | 23.5 | 400.96706 | 182.13525 | 73
|  | 5 | 415 | 23.7 | 622.2 | 989.6 | 0 | 0 | 48.9 | 0 | 322 | 28 | 42.2 | 400.96706 | 182.13525 | 73
|  | 10 | 415 | 48.9 | 622.2 | 989.6 | 0 | 0 | 23.7 | 0 | 322 | 14 | 18.7 | 403.5677 | 182.13525 | 64
|  | 10 | 415 | 48.9 | 622.2 | 989.6 | 0 | 0 | 23.7 | 0 | 322 | 28 | 36.8 | 403.5677 | 182.13525 | 64
|  | 15 | 415 | 74.1 | 622.2 | 989.6 | 0 | 0 | 0 | 0 | 322 | 14 | 19.2 | 406.16834 | 182.13525 | 55
|  | 15 | 415 | 74.1 | 622.2 | 989.6 | 0 | 0 | 0 | 0 | 322 | 28 | 36.9 | 406.16834 | 182.13525 | 55
|  | 7.5 | 415 | 36.7 | 622.2 | 989.6 | 0 | 0 | 36.7 | 0 | 322 | 14 | 16.6 | 402.30866 | 182.13525 | 57
|  | 7.5 | 415 | 36.7 | 622.2 | 989.6 | 0 | 0 | 36.7 | 0 | 322 | 28 | 35.5 | 402.30866 | 182.13525 | 57
Alieu et al | https://dx.doi.org/10.4314/just.v1i1.2s | 0 | 212 | 0 | 0 | 0 | 0 | 0 | 0 | 0 | 106 | 7 | 26.3 | 175.96 | 79.5 | 0
|  | 0 | 212 | 0 | 0 | 0 | 0 | 0 | 0 | 0 | 119 | 7 | 23.2 | 175.96 | 79.5 | 0
|  | 0 | 212 | 0 | 0 | 0 | 0 | 0 | 0 | 0 | 133 | 7 | 17 | 175.96 | 79.5 | 0
|  | 0 | 212 | 0 | 0 | 0 | 0 | 0 | 0 | 0 | 146 | 7 | 14.7 | 175.96 | 79.5 | 0
|  | 5 | 202 | 10.6 | 0 | 0 | 0 | 0 | 0 | 0 | 106 | 7 | 24.2 | 168.75392 | 75.75 | 0
|  | 5 | 202 | 10.6 | 0 | 0 | 0 | 0 | 0 | 0 | 119 | 7 | 19.1 | 168.75392 | 75.75 | 0
|  | 5 | 202 | 10.6 | 0 | 0 | 0 | 0 | 0 | 0 | 133 | 7 | 16.2 | 168.75392 | 75.75 | 0
|  | 5 | 202 | 10.6 | 0 | 0 | 0 | 0 | 0 | 0 | 146 | 7 | 14.7 | 168.75392 | 75.75 | 0
|  | 10 | 191 | 21.2 | 0 | 0 | 0 | 0 | 0 | 0 | 106 | 7 | 24.4 | 160.71784 | 71.625 | 0
|  | 10 | 191 | 21.2 | 0 | 0 | 0 | 0 | 0 | 0 | 119 | 7 | 19.9 | 160.71784 | 71.625 | 0
|  | 10 | 191 | 21.2 | 0 | 0 | 0 | 0 | 0 | 0 | 133 | 7 | 17.7 | 160.71784 | 71.625 | 0
|  | 10 | 191 | 21.2 | 0 | 0 | 0 | 0 | 0 | 0 | 146 | 7 | 15.5 | 160.71784 | 71.625 | 0
|  | 15 | 180 | 31.8 | 0 | 0 | 0 | 0 | 0 | 0 | 106 | 7 | 25.8 | 152.68176 | 67.5 | 0
|  | 15 | 180 | 31.8 | 0 | 0 | 0 | 0 | 0 | 0 | 119 | 7 | 23.5 | 152.68176 | 67.5 | 0
|  | 15 | 180 | 31.8 | 0 | 0 | 0 | 0 | 0 | 0 | 133 | 7 | 18.3 | 152.68176 | 67.5 | 0
|  | 15 | 180 | 31.8 | 0 | 0 | 0 | 0 | 0 | 0 | 146 | 7 | 16.6 | 152.68176 | 67.5 | 0
|  | 20 | 169 | 42.4 | 0 | 0 | 0 | 0 | 0 | 0 | 106 | 7 | 23.6 | 144.64568 | 63.375 | 0
|  | 20 | 169 | 42.4 | 0 | 0 | 0 | 0 | 0 | 0 | 119 | 7 | 20.6 | 144.64568 | 63.375 | 0
|  | 20 | 169 | 42.4 | 0 | 0 | 0 | 0 | 0 | 0 | 133 | 7 | 18.1 | 144.64568 | 63.375 | 0
|  | 20 | 169 | 42.4 | 0 | 0 | 0 | 0 | 0 | 0 | 146 | 7 | 16.5 | 144.64568 | 63.375 | 0
|  | 25 | 159 | 53 | 0 | 0 | 0 | 0 | 0 | 0 | 106 | 7 | 19.8 | 137.4396 | 59.625 | 0
|  | 25 | 159 | 53 | 0 | 0 | 0 | 0 | 0 | 0 | 119 | 7 | 17.5 | 137.4396 | 59.625 | 0
|  | 25 | 159 | 53 | 0 | 0 | 0 | 0 | 0 | 0 | 133 | 7 | 17.3 | 137.4396 | 59.625 | 0
|  | 25 | 159 | 53 | 0 | 0 | 0 | 0 | 0 | 0 | 146 | 7 | 15.7 | 137.4396 | 59.625 | 0
Zareei et al 2017 | https://pdf.sciencedirectassets.com/287527/1-s2.0-S2214509517X00028/1-s2.0-S2214509516300924/main.pdf?X-Amz-Security-Token=IQoJb3JpZ2luX2VjEBUaCXVzLWVhc3QtMSJHMEUCIQC2PC2pEMbjqXrKe1RIVOskeQOBwqbV3S3kTVFK2hgRHQIgXy6BMUhMhtaaoqBvcuu849dhO72vi4jnIXlky7GZZwoqvAUIrf%2F%2F%2F%2F%2F%2F%2F%2F%2F%2FARAFGgwwNTkwMDM1NDY4NjUiDOSDhOiJsQobdXJpgiqQBVjmJnKy%2BYo1V6EbUYkRgny8eY%2BrPW6ks5neCyFtXsLD7oOOS81X%2FRpPxCyz0DbZkF5yWwnerdM0oGj%2F3SXyr8mn5jY04BOQh7haIHHXtJ9BQvV%2FNGdDfEqfH0JGC4hXEY7ruf%2BC1eG1wkh5tWHhzFnAuie1rnLokAxuEXRB5p3pr9EX75JCK1VXkgOKD86%2BFOmD8vRyawdh70wg%2FEGpAUwg%2F5CEZULAkxqtM3tSkHJM7UCcB7vLE49Abc5o8doO6vEcRr9GxT6ZhOSDVWiaCrSa7PO1EWtE%2FXVkFDgK%2BVGkIeTKzzwfHtDWlZ5FxzY%2ByVoAVEQa9ZY%2FIq8CP4gKx%2Fc940Au%2BvhJYy82ZYCiBoqkFHF3gNIkIt74PZmUq9tS5pUO%2BGZiA0hZYEWIVBwEBWLwU9ymXWnhhnFe1frdvfErWZcymQV0IjyGDM4agT2pBUYZ9W31WlO6x3TCyj08AxycfNZDiEeCuaeL0YJJxdArQ7JWfWHfqwHUqGPcjXsCv5Ekq7pXxlPTnvHyAoqNEMWS%2FAEcqpNlNnk7u3ICwao%2B2fyHfI244wlR9MsVJCpD4Vc%2BQg2P%2BH47Ae3q%2FSqyXRslDB7GA0Hc8Whmqj7zg5hyO6v%2Bz4oi0gFp86rXGxbbJOSPDkQ7iA6oKQlgvGKMp9IPIT6xcYqcgBdopcBFMZiWPsL228bJJYq05%2Fyz5h%2BGz7wQuvaEK7tS3P36GZOkQub2pe7Z0pxNUuUw7LJzprBlPjoEGfyFXIZ%2Bbm6TRgLzUfWznM9T6Abu5rU9hVvkdtgeKF82OJend1KEFwQCwtaEOGq1z02SDia3Phd0WR2HDIkuzWzzQ5ZS38dPY3JdPb05nfCZtjgKmy7LDpqtbbtkMJrqlccGOrEBnqSEwbQibuiArYiT%2FEb5ds0%2F9G8yN69OK92k6payd7Se6QAMzFv8uMfdgnXq%2BLrPruZCBIVoxccxYRBI3diClCahuU%2F6OWKeiDnJUoQ4e0JByHgR6DtOw2B23uow%2Fom%2Fd12jhhb8MOFdeKVMrCjBYg1HWFQ%2BGIyBhSWfQWH4pSQ7NFrk1fobb4uyYfqQQOto01pW%2FnqFtelPIWSeOS0oCFtQZ30ilo%2Fwuh7UoCSqsWlh&X-Amz-Algorithm=AWS4-HMAC-SHA256&X-Amz-Date=20251007T211424Z&X-Amz-SignedHeaders=host&X-Amz-Expires=300&X-Amz-Credential=ASIAQ3PHCVTYQDXONFDO%2F20251007%2Fus-east-1%2Fs3%2Faws4_request&X-Amz-Signature=010844e09e424acc24cb7d9e6524a2556062304e40db867ef0ebc85f4bc4cf58&hash=99fe66517f94f473a77d79fc6a9cead19257cd6a8d53f3b01f23d52f8c912755&host=68042c943591013ac2b2430a89b270f6af2c76d8dfd086a07176afe7c76c2c61&pii=S2214509516300924&tid=spdf-ecb89179-746d-43d9-b094-2fc0effe8667&sid=9aaa8891341ea440730ac3a-82fcaecdf1b1gxrqb&type=client&tsoh=d3d3LnNjaWVuY2VkaXJlY3QuY29t&rh=d3d3LnNjaWVuY2VkaXJlY3QuY29t&ua=18135c5b0d5e595f5501&rr=98b0686c8a1473e4&cc=bw | 0 | 400 | 0 | 750 | 840 | 0 | 0 | 0 | 15 | 180 | 7 | 50.84 | 410.981 | 199.1625 | 0
|  | 0 | 400 | 0 | 750 | 840 | 0 | 0 | 0 | 15 | 180 | 28 | 83.4 | 410.981 | 199.1625 | 0
|  | 5 | 380 | 20 | 750 | 840 | 0 | 0 | 0 | 15 | 180 | 7 | 51.9 | 396.445 | 191.6625 | 0
|  | 5 | 380 | 20 | 750 | 840 | 0 | 0 | 0 | 15 | 180 | 28 | 85.1 | 396.445 | 191.6625 | 0
|  | 10 | 360 | 40 | 750 | 840 | 0 | 0 | 0 | 15 | 180 | 7 | 53 | 381.909 | 184.1625 | 0
|  | 10 | 360 | 40 | 750 | 840 | 0 | 0 | 0 | 15 | 180 | 28 | 86.9 | 381.909 | 184.1625 | 0
|  | 15 | 340 | 60 | 750 | 840 | 0 | 0 | 0 | 15 | 180 | 7 | 56.4 | 367.373 | 176.6625 | 0
|  | 15 | 340 | 60 | 750 | 840 | 0 | 0 | 0 | 15 | 180 | 28 | 92.5 | 367.373 | 176.6625 | 0
|  | 20 | 320 | 80 | 750 | 840 | 0 | 0 | 0 | 15 | 180 | 7 | 56.7 | 352.837 | 169.1625 | 0
|  | 20 | 320 | 80 | 750 | 840 | 0 | 0 | 0 | 15 | 180 | 28 | 93.3 | 352.837 | 169.1625 | 0
|  | 25 | 300 | 100 | 750 | 840 | 0 | 0 | 0 | 15 | 180 | 7 | 54.4 | 338.301 | 161.6625 | 0
|  | 25 | 300 | 100 | 750 | 840 | 0 | 0 | 0 | 15 | 180 | 28 | 89.1 | 338.301 | 161.6625 | 0
Iftikhar et al 2022 | https://doi.org/10.1016/j.jclepro.2022.131285 | 11.11111 | 495 | 55 | 873 | 946 | 0 | 0 | 0 | 5.8 | 165 | 1 | 22.7 | 483.6821 | 224.88375 | 0
|  | 0 | 500 | 0 | 908 | 983 | 0 | 0 | 0 | 5.5 | 160 | 1 | 20.9 | 483.7409 | 227.52 | 0
|  | 25 | 400 | 100 | 892.32 | 966.68 | 0 | 0 | 0 | 6.22 | 160 | 1 | 22 | 411.53386 | 190.5612 | 0
|  | 17.64706 | 425 | 75 | 884.64 | 958.36 | 0 | 0 | 0 | 5 | 170 | 1 | 19.7 | 426.77522 | 197.8374 | 0
|  | 11.11111 | 495 | 55 | 873 | 946 | 0 | 0 | 0 | 6.8 | 165 | 1 | 34.7 | 485.6821 | 226.38375 | 0
|  | 0 | 500 | 0 | 908 | 983 | 0 | 0 | 0 | 6.5 | 160 | 1 | 37.8 | 485.7409 | 229.02 | 0
|  | 25 | 400 | 100 | 892.32 | 966.68 | 0 | 0 | 0 | 7.36 | 160 | 1 | 34.2 | 413.81386 | 192.2712 | 0
|  | 17.64706 | 425 | 75 | 884.64 | 958.36 | 0 | 0 | 0 | 6.4 | 170 | 3 | 32.6 | 429.57522 | 199.9374 | 0
|  | 11.11111 | 495 | 55 | 873 | 946 | 0 | 0 | 0 | 5.8 | 165 | 3 | 47.9 | 483.6821 | 224.88375 | 0
|  | 0 | 500 | 0 | 908 | 983 | 0 | 0 | 0 | 5.5 | 160 | 3 | 41.3 | 483.7409 | 227.52 | 0
|  | 25 | 400 | 100 | 892.32 | 966.68 | 0 | 0 | 0 | 6.22 | 160 | 3 | 48.7 | 411.53386 | 190.5612 | 0
|  | 17.64706 | 425 | 75 | 884.64 | 958.36 | 0 | 0 | 0 | 5 | 170 | 3 | 45.2 | 426.77522 | 197.8374 | 0
|  | 11.11111 | 378 | 42 | 868.8 | 941.2 | 0 | 0 | 0 | 0 | 189 | 3 | 17.6 | 373.3518 | 172.158 | 0
|  | 11.11111 | 495 | 55 | 873 | 946 | 0 | 0 | 0 | 6.8 | 165 | 3 | 60.8 | 485.6821 | 226.38375 | 0
|  | 0 | 500 | 0 | 908 | 983 | 0 | 0 | 0 | 6.5 | 160 | 3 | 63.9 | 485.7409 | 229.02 | 0
|  | 25 | 400 | 100 | 892.32 | 966.68 | 0 | 0 | 0 | 7.36 | 170 | 3 | 60.7 | 413.81386 | 192.2712 | 0
|  | 17.64706 | 425 | 75 | 884.64 | 958.36 | 0 | 0 | 0 | 6.4 | 165 | 7 | 57.3 | 429.57522 | 199.9374 | 0
|  | 11.11111 | 495 | 55 | 873 | 946 | 0 | 0 | 0 | 5.8 | 160 | 7 | 60.6 | 483.6821 | 224.88375 | 0
|  | 0 | 500 | 0 | 908 | 983 | 0 | 0 | 0 | 5.5 | 160 | 7 | 51 | 483.7409 | 227.52 | 0
|  | 25 | 400 | 100 | 892.32 | 966.68 | 0 | 0 | 0 | 6.22 | 150 | 7 | 61.8 | 411.53386 | 190.5612 | 0
|  | 0 | 375 | 0 | 945.6 | 1024.4 | 0 | 0 | 0 | 0 | 150 | 7 | 30 | 371.4138 | 173.721 | 0
|  | 5.263158 | 356.25 | 18.75 | 945.6 | 1024.4 | 0 | 0 | 0 | 0 | 142.5 | 7 | 31.5 | 357.7863 | 166.68975 | 0
|  | 11.11111 | 337.5 | 37.5 | 945.6 | 1024.4 | 0 | 0 | 0 | 0 | 135 | 7 | 32.5 | 344.1588 | 159.6585 | 0
|  | 17.64706 | 318.75 | 56.25 | 945.6 | 1024.4 | 0 | 0 | 0 | 0 | 127.5 | 7 | 35.5 | 330.5313 | 152.62725 | 0
|  | 25 | 300 | 75 | 945.6 | 1024.4 | 0 | 0 | 0 | 0 | 120 | 7 | 31 | 316.9038 | 145.596 | 0
|  | 5.21978 | 364 | 19 | 828 | 897 | 0 | 0 | 0 | 0 | 203 | 7 | 27.6 | 356.7623 | 165.48 | 0
|  | 25.1634 | 306 | 77 | 828 | 897 | 0 | 0 | 0 | 0 | 203 | 7 | 29.7 | 314.6079 | 143.73 | 0
|  | 53.81526 | 249 | 134 | 828 | 897 | 0 | 0 | 0 | 0 | 203 | 7 | 25.7 | 273.1803 | 122.355 | 0
|  | 17.64706 | 425 | 75 | 884.64 | 958.36 | 0 | 0 | 0 | 5 | 170 | 7 | 57.6 | 426.77522 | 197.8374 | 0
|  | 11.11111 | 495 | 55 | 873.12 | 945.88 | 0 | 0 | 0 | 6.8 | 165 | 7 | 83.6 | 485.67826 | 226.3842 | 0
|  | 7.41688 | 391 | 29 | 868.8 | 941.2 | 0 | 0 | 0 | 0 | 189 | 7 | 32.4 | 382.8002 | 177.033 | 0
|  | 0 | 500 | 0 | 907.68 | 983.32 | 0 | 0 | 0 | 6.5 | 160 | 14 | 76.4 | 485.75114 | 229.0188 | 0
|  | 25 | 400 | 100 | 892.32 | 966.68 | 0 | 0 | 0 | 7.36 | 160 | 14 | 82.8 | 413.81386 | 192.2712 | 0
|  | 17.64706 | 425 | 75 | 884.64 | 958.36 | 0 | 0 | 0 | 6.4 | 170 | 28 | 79.2 | 429.57522 | 199.9374 | 0
|  | 11.01449 | 345 | 38 | 828 | 897 | 0 | 0 | 0 | 0 | 203 | 28 | 35.3 | 342.9531 | 158.355 | 0
|  | 33.44948 | 287 | 96 | 828 | 897 | 0 | 0 | 0 | 0 | 203 | 28 | 36.1 | 300.7987 | 136.605 | 0
|  | 11.11111 | 495 | 55 | 873.12 | 945.88 | 0 | 0 | 0 | 5.8 | 165 | 28 | 72.8 | 483.67826 | 224.8842 | 0
|  | 0 | 500 | 0 | 907.68 | 983.32 | 0 | 0 | 0 | 5.5 | 160 | 28 | 59.6 | 483.75114 | 227.5188 | 0
|  | 25 | 400 | 100 | 892.32 | 966.68 | 0 | 0 | 0 | 6.22 | 150 | 28 | 72.7 | 411.53386 | 190.5612 | 0
|  | 0 | 375 | 0 | 945.6 | 1024.4 | 0 | 0 | 0 | 0 | 142.5 | 28 | 44.5 | 371.4138 | 173.721 | 0
|  | 5.263158 | 356.25 | 18.75 | 945.6 | 1024.4 | 0 | 0 | 0 | 0 | 135 | 28 | 45.5 | 357.7863 | 166.68975 | 0
|  | 11.11111 | 337.5 | 37.5 | 945.6 | 1024.4 | 0 | 0 | 0 | 0 | 127.5 | 28 | 49.5 | 344.1588 | 159.6585 | 0
|  | 17.64706 | 318.75 | 56.25 | 945.6 | 1024.4 | 0 | 0 | 0 | 0 | 120 | 28 | 50 | 330.5313 | 152.62725 | 0
|  | 25 | 300 | 75 | 945.6 | 1024.4 | 0 | 0 | 0 | 0 | 203 | 28 | 43 | 316.9038 | 145.596 | 0
|  | 0 | 383 | 0 | 828 | 897 | 0 | 0 | 0 | 0 | 203 | 28 | 37.1 | 370.5715 | 172.605 | 0
|  | 17.48466 | 326 | 57 | 828 | 897 | 0 | 0 | 0 | 0 | 203 | 28 | 41.8 | 329.1439 | 151.23 | 0
|  | 42.91045 | 268 | 115 | 828 | 897 | 0 | 0 | 0 | 0 | 170 | 28 | 37.6 | 286.9895 | 129.48 | 0
|  | 17.64706 | 425 | 75 | 884.64 | 958.36 | 0 | 0 | 0 | 5 | 165 | 28 | 67.2 | 426.77522 | 197.8374 | 0
|  | 11.11111 | 495 | 55 | 873.12 | 945.88 | 0 | 0 | 0 | 6.8 | 160 | 28 | 95.2 | 485.67826 | 226.3842 | 0
|  | 0 | 500 | 0 | 907.68 | 983.32 | 0 | 0 | 0 | 6.5 | 160 | 28 | 85.7 | 485.75114 | 229.0188 | 0
|  | 25 | 400 | 100 | 892.32 | 966.68 | 0 | 0 | 0 | 7.36 | 189 | 28 | 94.3 | 413.81386 | 192.2712 | 0
|  | 0 | 420 | 0 | 868.8 | 941.2 | 0 | 0 | 0 | 0 | 189 | 28 | 40.3 | 403.8774 | 187.908 | 0
|  | 17.64706 | 357 | 63 | 868.8 | 941.2 | 0 | 0 | 0 | 0 | 170 | 28 | 46.9 | 358.089 | 164.283 | 0
|  | 17.64706 | 425 | 75 | 884.64 | 958.36 | 0 | 0 | 0 | 6.4 | 150 | 56 | 90.3 | 429.57522 | 199.9374 | 0
|  | 0 | 375 | 0 | 945.6 | 1024.4 | 0 | 0 | 0 | 0 | 142.5 | 56 | 51.5 | 371.4138 | 173.721 | 0
|  | 5.263158 | 356.25 | 18.75 | 945.6 | 1024.4 | 0 | 0 | 0 | 0 | 135 | 56 | 53.5 | 357.7863 | 166.68975 | 0
|  | 11.11111 | 337.5 | 37.5 | 945.6 | 1024.4 | 0 | 0 | 0 | 0 | 127.5 | 56 | 56 | 344.1588 | 159.6585 | 0
|  | 17.64706 | 318.75 | 56.25 | 945.6 | 1024.4 | 0 | 0 | 0 | 0 | 120 | 90 | 59.5 | 330.5313 | 152.62725 | 0
|  | 25 | 300 | 75 | 945.6 | 1024.4 | 0 | 0 | 0 | 0 | 165 | 90 | 52 | 316.9038 | 145.596 | 0
|  | 11.11111 | 495 | 55 | 873.12 | 945.88 | 0 | 0 | 0 | 5.8 | 160 | 90 | 83.2 | 483.67826 | 224.8842 | 0
|  | 0 | 500 | 0 | 907.68 | 983.32 | 0 | 0 | 0 | 5.5 | 160 | 90 | 66.8 | 483.75114 | 227.5188 | 0
|  | 25 | 400 | 100 | 892.32 | 966.68 | 0 | 0 | 0 | 6.22 | 170 | 90 | 82.2 | 411.53386 | 190.5612 | 0
|  | 17.64706 | 425 | 75 | 884.64 | 958.36 | 0 | 0 | 0 | 5 | 203 | 90 | 75.8 | 426.77522 | 197.8374 | 0
|  | 5.21978 | 364 | 19 | 828 | 897 | 0 | 0 | 0 | 0 | 203 | 90 | 43.3 | 356.7623 | 165.48 | 0
|  | 25.1634 | 306 | 77 | 828 | 897 | 0 | 0 | 0 | 0 | 203 | 90 | 46 | 314.6079 | 143.73 | 0
|  | 53.81526 | 249 | 134 | 828 | 897 | 0 | 0 | 0 | 0 | 150 | 90 | 37.2 | 273.1803 | 122.355 | 0
|  | 0 | 375 | 0 | 945.6 | 1024.4 | 0 | 0 | 0 | 0 | 142.5 | 90 | 55.5 | 371.4138 | 173.721 | 0
|  | 5.263158 | 356.25 | 18.75 | 945.6 | 1024.4 | 0 | 0 | 0 | 0 | 135 | 90 | 56.5 | 357.7863 | 166.68975 | 0
|  | 11.11111 | 337.5 | 37.5 | 945.6 | 1024.4 | 0 | 0 | 0 | 0 | 127.5 | 90 | 63 | 344.1588 | 159.6585 | 0
|  | 17.64706 | 318.75 | 56.25 | 945.6 | 1024.4 | 0 | 0 | 0 | 0 | 120 | 90 | 64 | 330.5313 | 152.62725 | 0
|  | 25 | 300 | 75 | 945.6 | 1024.4 | 0 | 0 | 0 | 0 | 189 | 90 | 61 | 316.9038 | 145.596 | 0
|  | 11.11111 | 378 | 42 | 868.8 | 941.2 | 0 | 0 | 0 | 0 | 165 | 90 | 59 | 373.3518 | 172.158 | 0
|  | 11.11111 | 495 | 55 | 873.12 | 945.88 | 0 | 0 | 0 | 6.8 | 160 | 90 | 104.1 | 485.67826 | 226.3842 | 0
|  | 0 | 500 | 0 | 907.68 | 983.32 | 0 | 0 | 0 | 6.5 | 160 | 90 | 94 | 485.75114 | 229.0188 | 0
|  | 25 | 400 | 100 | 892.32 | 966.68 | 0 | 0 | 0 | 7.36 | 170 | 7 | 103.3 | 413.81386 | 192.2712 | 0
|  | 17.64706 | 425 | 75 | 884.64 | 958.36 | 0 | 0 | 0 | 6.4 | 169.312 | 7 | 99.1 | 429.57522 | 199.9374 | 0
|  | 10 | 481 | 48.1 | 499.2 | 540.8 | 0 | 0 | 0 | 3.367 | 163.968 | 7 | 39.5 | 442.68952 | 202.8975 | 0
|  | 20 | 427 | 85.4 | 499.2 | 540.8 | 0 | 0 | 0 | 3.416 | 183.04 | 7 | 30.5 | 401.81688 | 182.721 | 0
|  | 10 | 416 | 41.6 | 499.68 | 541.32 | 0 | 0 | 0 | 1.1232 | 177.6 | 7 | 29.7 | 383.61166 | 175.1736 | 0
|  | 20 | 370 | 74 | 499.68 | 541.32 | 0 | 0 | 0 | 1.85 | 201.85 | 7 | 23.6 | 350.22894 | 159.0138 | 0
|  | 10 | 367 | 36.7 | 499.68 | 541.32 | 0 | 0 | 0 | 1.101 | 196.2 | 28 | 22.7 | 342.39158 | 156.7653 | 0
|  | 20 | 327 | 65.4 | 499.68 | 541.32 | 0 | 0 | 0 | 1.308 | 169.312 | 28 | 20.8 | 312.56742 | 142.0758 | 0
|  | 10 | 481 | 48.1 | 499.2 | 540.8 | 0 | 0 | 0 | 3.367 | 163.968 | 28 | 51.4 | 442.68952 | 202.8975 | 0
|  | 20 | 427 | 85.4 | 499.2 | 540.8 | 0 | 0 | 0 | 3.416 | 183.04 | 28 | 47.4 | 401.81688 | 182.721 | 0
|  | 10 | 416 | 41.6 | 499.68 | 541.32 | 0 | 0 | 0 | 1.1232 | 177.6 | 28 | 40.8 | 383.61166 | 175.1736 | 0
|  | 20 | 370 | 74 | 499.68 | 541.32 | 0 | 0 | 0 | 1.85 | 201.85 | 28 | 39.4 | 350.22894 | 159.0138 | 0
|  | 10 | 367 | 36.7 | 499.68 | 541.32 | 0 | 0 | 0 | 1.101 | 196.2 | 90 | 34.5 | 342.39158 | 156.7653 | 0
|  | 20 | 327 | 65.4 | 499.68 | 541.32 | 0 | 0 | 0 | 1.308 | 169.312 | 90 | 35.9 | 312.56742 | 142.0758 | 0
|  | 10 | 481 | 48.1 | 499.2 | 540.8 | 0 | 0 | 0 | 3.367 | 163.968 | 90 | 64.5 | 442.68952 | 202.8975 | 0
|  | 20 | 427 | 85.4 | 499.2 | 540.8 | 0 | 0 | 0 | 3.416 | 183.04 | 90 | 68.5 | 401.81688 | 182.721 | 0
|  | 10 | 416 | 41.6 | 499.68 | 541.32 | 0 | 0 | 0 | 1.1232 | 177.6 | 90 | 51.5 | 383.61166 | 175.1736 | 0
|  | 20 | 370 | 74 | 499.68 | 541.32 | 0 | 0 | 0 | 1.85 | 201.85 | 90 | 57.3 | 350.22894 | 159.0138 | 0
|  | 10 | 367 | 36.7 | 499.68 | 541.32 | 0 | 0 | 0 | 1.101 | 196.2 | 1 | 44.4 | 342.39158 | 156.7653 | 0
|  | 20 | 327 | 65.4 | 499.68 | 541.32 | 0 | 0 | 0 | 1.308 | 238 | 1 | 52.9 | 312.56742 | 142.0758 | 0
|  | 0 | 450 | 0 | 674.4 | 730.6 | 0 | 0 | 0 | 11.25 | 238 | 1 | 31.5 | 438.9087 | 209.229 | 0
|  | 5 | 427.5 | 21.375 | 674.4 | 730.6 | 0 | 0 | 0 | 10.6875 | 238 | 1 | 32.1 | 421.3146 | 199.94775 | 0
|  | 10 | 405 | 40.5 | 674.4 | 730.6 | 0 | 0 | 0 | 10.125 | 238 | 1 | 33.3 | 403.4883 | 190.6665 | 0
|  | 15 | 382.5 | 57.375 | 674.4 | 730.6 | 0 | 0 | 0 | 9.5625 | 238 | 1 | 34.5 | 385.4298 | 181.38525 | 0
|  | 20 | 360 | 72 | 674.4 | 730.6 | 0 | 0 | 0 | 9 | 238 | 1 | 33.6 | 367.1391 | 172.104 | 0
|  | 25 | 337.5 | 84.375 | 674.4 | 730.6 | 0 | 0 | 0 | 8.4375 | 238 | 1 | 29.3 | 348.6162 | 162.82275 | 0
|  | 30 | 315 | 94.5 | 674.4 | 730.6 | 0 | 0 | 0 | 7.875 | 238 | 1 | 29 | 329.8611 | 153.5415 | 0
|  | 0 | 450 | 0 | 674.4 | 730.6 | 0 | 0 | 0 | 11.25 | 238 | 28 | 41.7 | 438.9087 | 209.229 | 0
|  | 5 | 427.5 | 21.375 | 674.4 | 730.6 | 0 | 0 | 0 | 10.6875 | 238 | 28 | 42.7 | 421.3146 | 199.94775 | 0
|  | 10 | 405 | 40.5 | 674.4 | 730.6 | 0 | 0 | 0 | 10.125 | 238 | 28 | 44.2 | 403.4883 | 190.6665 | 0
|  | 15 | 382.5 | 57.375 | 674.4 | 730.6 | 0 | 0 | 0 | 9.5625 | 238 | 28 | 46.8 | 385.4298 | 181.38525 | 0
|  | 20 | 360 | 72 | 674.4 | 730.6 | 0 | 0 | 0 | 9 | 238 | 28 | 43.5 | 367.1391 | 172.104 | 0
|  | 25 | 337.5 | 84.375 | 674.4 | 730.6 | 0 | 0 | 0 | 8.4375 | 238 | 28 | 39.5 | 348.6162 | 162.82275 | 0
|  | 30 | 315 | 94.5 | 674.4 | 730.6 | 0 | 0 | 0 | 7.875 | 238 | 28 | 38.2 | 329.8611 | 153.5415 | 0
|  | 0 | 450 | 0 | 674.4 | 730.6 | 0 | 0 | 0 | 11.25 | 238 | 56 | 49.1 | 438.9087 | 209.229 | 0
|  | 5 | 427.5 | 21.375 | 674.4 | 730.6 | 0 | 0 | 0 | 10.6875 | 238 | 56 | 50.2 | 421.3146 | 199.94775 | 0
|  | 10 | 405 | 40.5 | 674.4 | 730.6 | 0 | 0 | 0 | 10.125 | 238 | 56 | 52.1 | 403.4883 | 190.6665 | 0
|  | 15 | 382.5 | 57.375 | 674.4 | 730.6 | 0 | 0 | 0 | 9.5625 | 238 | 56 | 55.3 | 385.4298 | 181.38525 | 0
|  | 20 | 360 | 72 | 674.4 | 730.6 | 0 | 0 | 0 | 9 | 238 | 56 | 55.2 | 367.1391 | 172.104 | 0
|  | 25 | 337.5 | 84.375 | 674.4 | 730.6 | 0 | 0 | 0 | 8.4375 | 238 | 56 | 47 | 348.6162 | 162.82275 | 0
|  | 30 | 315 | 94.5 | 674.4 | 730.6 | 0 | 0 | 0 | 7.875 | 238 | 56 | 45.9 | 329.8611 | 153.5415 | 0
|  | 0 | 450 | 0 | 612.96 | 664.04 | 0 | 0 | 0 | 11.25 | 238 | 90 | 52.6 | 434.99958 | 207.0786 | 0
|  | 5 | 427.5 | 21.375 | 751.68 | 814.32 | 0 | 0 | 0 | 10.6875 | 238 | 90 | 54.9 | 426.23154 | 202.65255 | 0
|  | 10 | 405 | 40.5 | 739.68 | 801.32 | 0 | 0 | 0 | 10.125 | 238 | 90 | 57.3 | 407.64174 | 192.9513 | 0
|  | 15 | 382.5 | 57.375 | 739.68 | 801.32 | 0 | 0 | 0 | 9.5625 | 238 | 90 | 61.2 | 389.58324 | 183.67005 | 0
|  | 20 | 360 | 72 | 739.68 | 801.32 | 0 | 0 | 0 | 9 | 238 | 90 | 55.5 | 371.29254 | 174.3888 | 0
|  | 25 | 337.5 | 84.375 | 739.68 | 801.32 | 0 | 0 | 0 | 8.4375 | 238 | 90 | 51.9 | 352.76964 | 165.10755 | 0
|  | 30 | 315 | 94.5 | 739.68 | 801.32 | 0 | 0 | 0 | 7.875 | 238 | 90 | 50.2 | 334.01454 | 155.8263 | 0
|  | 11.11111 | 783 | 87 | 739.68 | 801.32 | 0 | 0 | 0 | 3.6 | 238 | 1 | 41 | 713.13054 | 324.9138 | 0
|  | 0 | 571 | 0 | 739.68 | 801.32 | 0 | 0 | 0 | 1 | 212 | 1 | 30 | 522.99214 | 241.5138 | 0
|  | 11.08949 | 514 | 57 | 739.68 | 801.32 | 0 | 0 | 0 | 1.4 | 219 | 1 | 27 | 482.36454 | 220.7388 | 0
|  | 24.9453 | 457 | 114 | 739.68 | 801.32 | 0 | 0 | 0 | 2.6 | 218 | 1 | 26 | 443.33694 | 201.1638 | 0
|  | 42.75 | 400 | 171 | 739.68 | 801.32 | 0 | 0 | 0 | 3.7 | 216 | 1 | 19 | 404.10934 | 181.4388 | 0
|  | 10.96606 | 383 | 42 | 739.68 | 801.32 | 0 | 0 | 0 | 0.3 | 215 | 1 | 16 | 369.88654 | 169.9638 | 0
|  | 11.11111 | 783 | 87 | 612.96 | 664.04 | 0 | 0 | 0 | 3.6 | 221 | 3 | 59 | 705.06798 | 320.4786 | 0
|  | 0 | 571 | 0 | 751.68 | 814.32 | 0 | 0 | 0 | 1 | 212 | 3 | 46 | 523.75564 | 241.9338 | 0
|  | 11.08949 | 514 | 57 | 739.68 | 801.32 | 0 | 0 | 0 | 1.4 | 219 | 3 | 41 | 482.36454 | 220.7388 | 0
|  | 24.9453 | 457 | 114 | 727.2 | 787.8 | 0 | 0 | 0 | 2.6 | 218 | 3 | 38 | 442.5429 | 200.727 | 0
|  | 42.75 | 400 | 171 | 715.2 | 774.8 | 0 | 0 | 0 | 3.7 | 216 | 3 | 32 | 402.5518 | 180.582 | 0
|  | 10.96606 | 383 | 42 | 801.6 | 868.4 | 0 | 0 | 0 | 0.3 | 215 | 3 | 26 | 373.8262 | 172.131 | 0
|  | 11.11111 | 783 | 87 | 612.96 | 664.04 | 0 | 0 | 0 | 3.6 | 221 | 7 | 62 | 705.06798 | 320.4786 | 0
|  | 0 | 571 | 0 | 751.68 | 814.32 | 0 | 0 | 0 | 1 | 212 | 7 | 50 | 523.75564 | 241.9338 | 0
|  | 11.08949 | 514 | 57 | 739.68 | 801.32 | 0 | 0 | 0 | 1.4 | 219 | 7 | 47 | 482.36454 | 220.7388 | 0
|  | 24.9453 | 457 | 114 | 727.2 | 787.8 | 0 | 0 | 0 | 2.6 | 218 | 7 | 47 | 442.5429 | 200.727 | 0
|  | 42.75 | 400 | 171 | 715.2 | 774.8 | 0 | 0 | 0 | 3.7 | 216 | 7 | 43 | 402.5518 | 180.582 | 0
|  | 10.96606 | 383 | 42 | 801.6 | 868.4 | 0 | 0 | 0 | 0.3 | 215 | 7 | 37 | 373.8262 | 172.131 | 0
|  | 11.11111 | 783 | 87 | 612.96 | 664.04 | 0 | 0 | 0 | 3.6 | 221 | 14 | 63 | 705.06798 | 320.4786 | 0
|  | 0 | 571 | 0 | 751.68 | 814.32 | 0 | 0 | 0 | 1 | 212 | 14 | 54 | 523.75564 | 241.9338 | 0
|  | 11.08949 | 514 | 57 | 739.68 | 801.32 | 0 | 0 | 0 | 1.4 | 219 | 14 | 52 | 482.36454 | 220.7388 | 0
|  | 24.9453 | 457 | 114 | 727.2 | 787.8 | 0 | 0 | 0 | 2.6 | 218 | 14 | 52 | 442.5429 | 200.727 | 0
|  | 42.75 | 400 | 171 | 715.2 | 774.8 | 0 | 0 | 0 | 3.7 | 216 | 14 | 51 | 402.5518 | 180.582 | 0
|  | 10.96606 | 383 | 42 | 801.6 | 868.4 | 0 | 0 | 0 | 0.3 | 215 | 14 | 40 | 373.8262 | 172.131 | 0
|  | 11.11111 | 783 | 87 | 612.96 | 664.04 | 0 | 0 | 0 | 3.6 | 221 | 28 | 66 | 705.06798 | 320.4786 | 0
|  | 0 | 571 | 0 | 751.68 | 814.32 | 0 | 0 | 0 | 1 | 212 | 28 | 56 | 523.75564 | 241.9338 | 0
|  | 11.08949 | 514 | 57 | 739.68 | 801.32 | 0 | 0 | 0 | 1.4 | 219 | 28 | 61 | 482.36454 | 220.7388 | 0
|  | 24.9453 | 457 | 114 | 727.2 | 787.8 | 0 | 0 | 0 | 2.6 | 218 | 28 | 60 | 442.5429 | 200.727 | 0
|  | 42.75 | 400 | 171 | 715.2 | 774.8 | 0 | 0 | 0 | 3.7 | 216 | 28 | 54 | 402.5518 | 180.582 | 0
|  | 10.96606 | 383 | 42 | 801.6 | 868.4 | 0 | 0 | 0 | 0.3 | 215 | 28 | 47 | 373.8262 | 172.131 | 0
|  | 11.11111 | 783 | 87 | 612.96 | 664.04 | 0 | 0 | 0 | 3.6 | 221 | 56 | 69 | 705.06798 | 320.4786 | 0
|  | 0 | 571 | 0 | 751.68 | 814.32 | 0 | 0 | 0 | 1 | 212 | 56 | 60 | 523.75564 | 241.9338 | 0
|  | 11.08949 | 514 | 57 | 739.68 | 801.32 | 0 | 0 | 0 | 1.4 | 219 | 56 | 62 | 482.36454 | 220.7388 | 0
|  | 24.9453 | 457 | 114 | 727.2 | 787.8 | 0 | 0 | 0 | 2.6 | 218 | 56 | 61 | 442.5429 | 200.727 | 0
|  | 42.75 | 400 | 171 | 715.2 | 774.8 | 0 | 0 | 0 | 3.7 | 216 | 56 | 60 | 402.5518 | 180.582 | 0
|  | 10.96606 | 383 | 42 | 801.6 | 868.4 | 0 | 0 | 0 | 0.3 | 215 | 56 | 51 | 373.8262 | 172.131 | 0
|  | 11.11111 | 783 | 87 | 612.96 | 664.04 | 0 | 0 | 0 | 3.6 | 221 | 90 | 74 | 705.06798 | 320.4786 | 0
|  | 0 | 571 | 0 | 751.68 | 814.32 | 0 | 0 | 0 | 1 | 203 | 90 | 67 | 523.75564 | 241.9338 | 0
|  | 11.08949 | 514 | 57 | 739.68 | 801.32 | 0 | 0 | 0 | 1.4 | 203 | 90 | 67 | 482.36454 | 220.7388 | 0
|  | 24.9453 | 457 | 114 | 727.2 | 787.8 | 0 | 0 | 0 | 2.6 | 203 | 90 | 69 | 442.5429 | 200.727 | 0
|  | 42.75 | 400 | 171 | 715.2 | 774.8 | 0 | 0 | 0 | 3.7 | 203 | 90 | 64 | 402.5518 | 180.582 | 0
|  | 10.96606 | 383 | 42 | 801.6 | 868.4 | 0 | 0 | 0 | 0.3 | 203 | 90 | 56 | 373.8262 | 172.131 | 0
|  | 5.21978 | 364 | 19 | 828 | 897 | 0 | 0 | 0 | 0 | 203 | 7 | 27.6 | 356.7623 | 165.48 | 0
|  | 11.01449 | 345 | 38 | 828 | 897 | 0 | 0 | 0 | 0 | 203 | 7 | 28 | 342.9531 | 158.355 | 0
|  | 17.48466 | 326 | 57 | 828 | 897 | 0 | 0 | 0 | 0 | 203 | 7 | 29.3 | 329.1439 | 151.23 | 0
|  | 25.1634 | 306 | 77 | 828 | 897 | 0 | 0 | 0 | 0 | 203 | 7 | 29.7 | 314.6079 | 143.73 | 0
|  | 33.44948 | 287 | 96 | 828 | 897 | 0 | 0 | 0 | 0 | 203 | 7 | 28.7 | 300.7987 | 136.605 | 0
|  | 42.91045 | 268 | 115 | 828 | 897 | 0 | 0 | 0 | 0 | 203 | 7 | 27.4 | 286.9895 | 129.48 | 0
|  | 53.81526 | 249 | 134 | 828 | 897 | 0 | 0 | 0 | 0 | 203 | 7 | 25.7 | 273.1803 | 122.355 | 0
|  | 5.21978 | 364 | 19 | 828 | 897 | 0 | 0 | 0 | 0 | 203 | 14 | 34.2 | 356.7623 | 165.48 | 0
|  | 11.01449 | 345 | 38 | 828 | 897 | 0 | 0 | 0 | 0 | 203 | 14 | 35.3 | 342.9531 | 158.355 | 0
|  | 17.48466 | 326 | 57 | 828 | 897 | 0 | 0 | 0 | 0 | 203 | 14 | 36 | 329.1439 | 151.23 | 0
|  | 25.1634 | 306 | 77 | 828 | 897 | 0 | 0 | 0 | 0 | 203 | 14 | 39.3 | 314.6079 | 143.73 | 0
|  | 33.44948 | 287 | 96 | 828 | 897 | 0 | 0 | 0 | 0 | 203 | 14 | 36.1 | 300.7987 | 136.605 | 0
|  | 42.91045 | 268 | 115 | 828 | 897 | 0 | 0 | 0 | 0 | 203 | 14 | 33.5 | 286.9895 | 129.48 | 0
|  | 53.81526 | 249 | 134 | 828 | 897 | 0 | 0 | 0 | 0 | 203 | 14 | 31.1 | 273.1803 | 122.355 | 0
|  | 5.21978 | 364 | 19 | 828 | 897 | 0 | 0 | 0 | 0 | 203 | 28 | 40 | 356.7623 | 165.48 | 0
|  | 11.01449 | 345 | 38 | 828 | 897 | 0 | 0 | 0 | 0 | 203 | 28 | 41.3 | 342.9531 | 158.355 | 0
|  | 17.48466 | 326 | 57 | 828 | 897 | 0 | 0 | 0 | 0 | 203 | 28 | 41.8 | 329.1439 | 151.23 | 0
|  | 25.1634 | 306 | 77 | 828 | 897 | 0 | 0 | 0 | 0 | 203 | 28 | 42.5 | 314.6079 | 143.73 | 0
|  | 33.44948 | 287 | 96 | 828 | 897 | 0 | 0 | 0 | 0 | 203 | 28 | 38.8 | 300.7987 | 136.605 | 0
|  | 42.91045 | 268 | 115 | 828 | 897 | 0 | 0 | 0 | 0 | 203 | 28 | 37.6 | 286.9895 | 129.48 | 0
|  | 53.81526 | 249 | 134 | 828 | 897 | 0 | 0 | 0 | 0 | 203 | 28 | 35.1 | 273.1803 | 122.355 | 0
|  | 5.21978 | 364 | 19 | 828 | 897 | 0 | 0 | 0 | 0 | 203 | 90 | 43.3 | 356.7623 | 165.48 | 0
|  | 11.01449 | 345 | 38 | 828 | 897 | 0 | 0 | 0 | 0 | 203 | 90 | 44.8 | 342.9531 | 158.355 | 0
|  | 17.48466 | 326 | 57 | 828 | 897 | 0 | 0 | 0 | 0 | 203 | 90 | 45.7 | 329.1439 | 151.23 | 0
|  | 25.1634 | 306 | 77 | 828 | 897 | 0 | 0 | 0 | 0 | 203 | 90 | 46 | 314.6079 | 143.73 | 0
|  | 33.44948 | 287 | 96 | 828 | 897 | 0 | 0 | 0 | 0 | 203 | 90 | 43 | 300.7987 | 136.605 | 0
|  | 42.91045 | 268 | 115 | 828 | 897 | 0 | 0 | 0 | 0 | 203 | 90 | 38.7 | 286.9895 | 129.48 | 0
|  | 53.81526 | 249 | 134 | 828 | 897 | 0 | 0 | 0 | 0 | 203 | 90 | 37.2 | 273.1803 | 122.355 | 0
Mustafa et al 2010 |  | 0 | 375 | 0 | 886.5 | 1083.5 | 0 | 0 | 0 | 0 | 120 | 7 | 30 | 373.305 | 173.499375 | 0
|  | 5.263158 | 356.25 | 18.75 | 886.5 | 1083.5 | 0 | 0 | 0 | 0 | 150 | 7 | 31.5 | 359.6775 | 166.468125 | 0
|  | 11.11111 | 337.5 | 37.5 | 886.5 | 1083.5 | 0 | 0 | 0 | 0 | 142.5 | 7 | 32.5 | 346.05 | 159.436875 | 0
|  | 17.64706 | 318.75 | 56.25 | 886.5 | 1083.5 | 0 | 0 | 0 | 0 | 135 | 7 | 35.5 | 332.4225 | 152.405625 | 0
|  | 25 | 300 | 75 | 886.5 | 1083.5 | 0 | 0 | 0 | 0 | 127.5 | 7 | 31 | 318.795 | 145.374375 | 0
|  | 0 | 375 | 0 | 886.5 | 1083.5 | 0 | 0 | 0 | 0 | 120 | 28 | 44.5 | 373.305 | 173.499375 | 0
|  | 5.263158 | 356.25 | 18.75 | 886.5 | 1083.5 | 0 | 0 | 0 | 0 | 150 | 28 | 45.5 | 359.6775 | 166.468125 | 0
|  | 11.11111 | 337.5 | 37.5 | 886.5 | 1083.5 | 0 | 0 | 0 | 0 | 142.5 | 28 | 49.5 | 346.05 | 159.436875 | 0
|  | 5.882353 | 318.75 | 18.75 | 886.5 | 1083.5 | 0 | 0 | 0 | 0 | 135 | 28 | 50 | 328.5525 | 152.405625 | 0
|  | 12.5 | 300 | 37.5 | 886.5 | 1083.5 | 0 | 0 | 0 | 0 | 127.5 | 28 | 43 | 314.925 | 145.374375 | 0
|  | 15 | 375 | 56.25 | 886.5 | 1083.5 | 0 | 0 | 0 | 0 | 120 | 56 | 51.5 | 379.11 | 173.499375 | 0
|  | 21.05263 | 356.25 | 75 | 886.5 | 1083.5 | 0 | 0 | 0 | 0 | 142.5 | 56 | 53.5 | 365.4825 | 166.468125 | 0
|  | 0 | 337.5 | 0 | 886.5 | 1083.5 | 0 | 0 | 0 | 0 | 135 | 56 | 56 | 342.18 | 159.436875 | 0
|  | 5.882353 | 318.75 | 18.75 | 886.5 | 1083.5 | 0 | 0 | 0 | 0 | 127.5 | 56 | 59.5 | 328.5525 | 152.405625 | 0
|  | 12.5 | 300 | 37.5 | 886.5 | 1083.5 | 0 | 0 | 0 | 0 | 120 | 56 | 52 | 314.925 | 145.374375 | 0
|  | 15 | 375 | 56.25 | 886.5 | 1083.5 | 0 | 0 | 0 | 0 | 150 | 90 | 55.5 | 379.11 | 173.499375 | 0
|  | 21.05263 | 356.25 | 75 | 886.5 | 1083.5 | 0 | 0 | 0 | 0 | 142.5 | 90 | 56.5 | 365.4825 | 166.468125 | 0
|  | 16.66667 | 337.5 | 56.25 | 886.5 | 1083.5 | 0 | 0 | 0 | 0 | 135 | 90 | 63 | 347.985 | 159.436875 | 0
|  | 23.52941 | 318.75 | 75 | 886.5 | 1083.5 | 0 | 0 | 0 | 0 | 127.5 | 90 | 64 | 334.3575 | 152.405625 | 0
|  | 0 | 300 | 0 | 886.5 | 1083.5 | 0 | 0 | 0 | 0 | 150 | 90 | 61 | 311.055 | 145.374375 | 0
Saravanan et al 2016 | https://www.scielo.br/j/babt/a/sgysQmzXNTPfhRjNbhLzPjc/?lang=en | 0 | 438 | 0 | 686.24 | 1126 | 0 | 0 | 0 | 0 | 197 | 7 | 26 | 424.762136 | 194.007 | 0
|  | 0 | 438 | 0 | 686.24 | 1126 | 0 | 0 | 0 | 0 | 197 | 28 | 29.7 | 424.762136 | 194.007 | 0
|  | 10 | 394.2 | 43.8 | 686.24 | 1126 | 0 | 0 | 0 | 0 | 197 | 7 | 21.9 | 392.928296 | 177.582 | 0
|  | 10 | 394.2 | 43.8 | 686.24 | 1126 | 0 | 0 | 0 | 0 | 197 | 28 | 25.8 | 392.928296 | 177.582 | 0
|  | 20 | 350.4 | 87.6 | 686.24 | 1126 | 0 | 0 | 0 | 0 | 197 | 7 | 21.4 | 361.094456 | 161.157 | 0
|  | 20 | 350.4 | 87.6 | 686.24 | 1126 | 0 | 0 | 0 | 0 | 197 | 28 | 22.8 | 361.094456 | 161.157 | 0
|  | 30 | 306.6 | 131.4 | 686.24 | 1126 | 0 | 0 | 0 | 0 | 197 | 7 | 20.6 | 329.260616 | 144.732 | 0
|  | 30 | 306.6 | 131.4 | 686.24 | 1126 | 0 | 0 | 0 | 0 | 197 | 28 | 18.9 | 329.260616 | 144.732 | 0
Balapour et al 2018 | https://sci-hub.ru/https://link.springer.com/chapter/10.1007/978-3-319-59471-2_25 | 0 | 582 | 0 | 1269 | 0 | 0 | 0 | 0 | 128.04 | 268 | 3 | 16.1 | 756.7791 | 434.10375 | 0
|  | 0 | 582 | 0 | 1269 | 0 | 0 | 0 | 0 | 128.04 | 268 | 7 | 23 | 756.7791 | 434.10375 | 0
|  | 0 | 582 | 0 | 1269 | 0 | 0 | 0 | 0 | 128.04 | 268 | 28 | 33.9 | 756.7791 | 434.10375 | 0
|  | 0 | 582 | 0 | 1269 | 0 | 0 | 0 | 0 | 128.04 | 268 | 90 | 40.9 | 756.7791 | 434.10375 | 0
|  | 2.5 | 567.4 | 14.55 | 1269 | 0 | 0 | 0 | 0 | 267.72 | 268 | 3 | 18.2 | 1025.52266 | 638.14875 | 0
|  | 2.5 | 567.4 | 14.55 | 1269 | 0 | 0 | 0 | 0 | 267.72 | 268 | 7 | 28.3 | 1025.52266 | 638.14875 | 0
|  | 2.5 | 567.4 | 14.55 | 1269 | 0 | 0 | 0 | 0 | 267.72 | 268 | 28 | 39.9 | 1025.52266 | 638.14875 | 0
|  | 2.5 | 567.4 | 14.55 | 1269 | 0 | 0 | 0 | 0 | 267.72 | 268 | 90 | 44 | 1025.52266 | 638.14875 | 0
|  | 7.5 | 535.35 | 43.65 | 1269 | 0 | 0 | 0 | 0 | 395.76 | 268 | 3 | 14.9 | 1258.00428 | 818.19 | 0
|  | 7.5 | 535.35 | 43.65 | 1269 | 0 | 0 | 0 | 0 | 395.76 | 268 | 7 | 27.2 | 1258.00428 | 818.19 | 0
|  | 7.5 | 535.35 | 43.65 | 1269 | 0 | 0 | 0 | 0 | 395.76 | 268 | 28 | 44.7 | 1258.00428 | 818.19 | 0
|  | 7.5 | 535.35 | 43.65 | 1269 | 0 | 0 | 0 | 0 | 395.76 | 268 | 90 | 51.6 | 1258.00428 | 818.19 | 0
|  | 7.5 | 535.35 | 43.65 | 1269 | 0 | 0 | 0 | 0 | 395.76 | 268 | 3 | 14.5 | 1258.00428 | 818.19 | 0
|  | 7.5 | 535.35 | 43.65 | 1269 | 0 | 0 | 0 | 0 | 395.76 | 268 | 7 | 25.2 | 1258.00428 | 818.19 | 0
|  | 7.5 | 535.35 | 43.65 | 1269 | 0 | 0 | 0 | 0 | 395.76 | 268 | 28 | 39 | 1258.00428 | 818.19 | 0
|  | 7.5 | 535.35 | 43.65 | 1269 | 0 | 0 | 0 | 0 | 395.76 | 268 | 90 | 44.8 | 1258.00428 | 818.19 | 0
|  | 12.5 | 509.25 | 72.75 | 1269 | 0 | 0 | 0 | 0 | 499.06 | 268 | 3 | 14 | 1445.9444 | 963.3525 | 0
|  | 12.5 | 509.25 | 72.75 | 1269 | 0 | 0 | 0 | 0 | 499.06 | 268 | 7 | 24.2 | 1445.9444 | 963.3525 | 0
|  | 12.5 | 509.25 | 72.75 | 1269 | 0 | 0 | 0 | 0 | 499.06 | 268 | 28 | 45.5 | 1445.9444 | 963.3525 | 0
|  | 12.5 | 509.25 | 72.75 | 1269 | 0 | 0 | 0 | 0 | 499.06 | 268 | 90 | 52.1 | 1445.9444 | 963.3525 | 0
Montoya et al 2023 | https://pmc.ncbi.nlm.nih.gov/articles/PMC10253968/?utm_source=chatgpt.com#sec3-materials-16-03903 | 0 | 440 | 0 | 731 | 930 | 0 | 0 | 0 | 0 | 198 | 7 | 31.5 | 418.0479 | 192.65625 | 178
|  | 0 | 440 | 0 | 731 | 930 | 0 | 0 | 0 | 0 | 198 | 28 | 42.2 | 418.0479 | 192.65625 | 178
|  | 0 | 440 | 0 | 731 | 930 | 0 | 0 | 0 | 0 | 198 | 56 | 48.8 | 418.0479 | 192.65625 | 178
|  | 0 | 440 | 0 | 731 | 930 | 0 | 0 | 0 | 0 | 198 | 90 | 51.1 | 418.0479 | 192.65625 | 178
|  | 0 | 440 | 0 | 731 | 930 | 0 | 0 | 0 | 0 | 198 | 180 | 51.5 | 418.0479 | 192.65625 | 178
|  | 0 | 440 | 0 | 731 | 930.1 | 0 | 2.38 | 0 | 22 | 198 | 7 | 35.3 | 462.05249 | 225.65775 | 178
|  | 0 | 440 | 0 | 731 | 930.1 | 0 | 2.38 | 0 | 22 | 198 | 28 | 47.6 | 462.05249 | 225.65775 | 178
|  | 0 | 440 | 0 | 731 | 930.1 | 0 | 2.38 | 0 | 22 | 198 | 56 | 54.7 | 462.05249 | 225.65775 | 178
|  | 0 | 440 | 0 | 731 | 930.1 | 0 | 2.38 | 0 | 22 | 198 | 90 | 55.8 | 462.05249 | 225.65775 | 178
|  | 0 | 440 | 0 | 731 | 930.1 | 0 | 2.38 | 0 | 22 | 198 | 180 | 56.6 | 462.05249 | 225.65775 | 178
|  | 10 | 396 | 44 | 723.5 | 921 | 0 | 0 | 0 | 138.6 | 198 | 7 | 32.9 | 662.75135 | 383.780625 | 127
|  | 10 | 396 | 44 | 723.5 | 921 | 0 | 0 | 0 | 138.6 | 198 | 28 | 43.8 | 662.75135 | 383.780625 | 127
|  | 10 | 396 | 44 | 723.5 | 921 | 0 | 0 | 0 | 138.6 | 198 | 56 | 49.2 | 662.75135 | 383.780625 | 127
|  | 10 | 396 | 44 | 723.5 | 921 | 0 | 0 | 0 | 138.6 | 198 | 90 | 52.1 | 662.75135 | 383.780625 | 127
|  | 10 | 396 | 44 | 723.5 | 921 | 0 | 0 | 0 | 138.6 | 198 | 180 | 52.6 | 662.75135 | 383.780625 | 127
|  | 10 | 396 | 44 | 723.4 | 920.6 | 0 | 2.38 | 0 | 146.5 | 198 | 7 | 38.6 | 678.5316 | 395.62275 | 127
|  | 10 | 396 | 44 | 723.4 | 920.6 | 0 | 2.38 | 0 | 146.5 | 198 | 28 | 49.2 | 678.5316 | 395.62275 | 127
|  | 10 | 396 | 44 | 723.4 | 920.6 | 0 | 2.38 | 0 | 146.5 | 198 | 56 | 55.4 | 678.5316 | 395.62275 | 127
|  | 10 | 396 | 44 | 723.4 | 920.6 | 0 | 2.38 | 0 | 146.5 | 198 | 90 | 56.9 | 678.5316 | 395.62275 | 127
|  | 10 | 396 | 44 | 723.4 | 920.6 | 0 | 2.38 | 0 | 146.5 | 198 | 180 | 58 | 678.5316 | 395.62275 | 127
|  | 10 | 396 | 0 | 722.9 | 920.1 | 0 | 0 | 0 | 150.5 | 198 | 7 | 29.9 | 681.9609 | 401.605875 | 102
|  | 10 | 396 | 0 | 722.9 | 920.1 | 0 | 0 | 0 | 150.5 | 198 | 28 | 40 | 681.9609 | 401.605875 | 102
|  | 10 | 396 | 0 | 722.9 | 920.1 | 0 | 0 | 0 | 150.5 | 198 | 56 | 46.3 | 681.9609 | 401.605875 | 102
|  | 10 | 396 | 0 | 722.9 | 920.1 | 0 | 0 | 0 | 150.5 | 198 | 90 | 48.9 | 681.9609 | 401.605875 | 102
|  | 10 | 396 | 0 | 722.9 | 920.1 | 0 | 0 | 0 | 150.5 | 198 | 180 | 49.5 | 681.9609 | 401.605875 | 102
|  | 10 | 396 | 0 | 723.3 | 920.6 | 0 | 2.38 | 0 | 178.2 | 198 | 7 | 33.9 | 737.38941 | 443.170875 | 114
|  | 10 | 396 | 0 | 723.3 | 920.6 | 0 | 2.38 | 0 | 178.2 | 198 | 28 | 46.4 | 737.38941 | 443.170875 | 114
|  | 10 | 396 | 0 | 723.3 | 920.6 | 0 | 2.38 | 0 | 178.2 | 198 | 56 | 52 | 737.38941 | 443.170875 | 114
|  | 10 | 396 | 0 | 723.3 | 920.6 | 0 | 2.38 | 0 | 178.2 | 198 | 90 | 54.1 | 737.38941 | 443.170875 | 114
|  | 10 | 396 | 0 | 723.3 | 920.6 | 0 | 2.38 | 0 | 178.2 | 198 | 180 | 55.3 | 737.38941 | 443.170875 | 114
|  | 10 | 396 | 0 | 724.2 | 921.8 | 44 | 0 | 0 | 79.2 | 198 | 7 | 32.6 | 539.457 | 294.70575 | 102
|  | 10 | 396 | 0 | 724.2 | 921.8 | 44 | 0 | 0 | 79.2 | 198 | 28 | 41.4 | 539.457 | 294.70575 | 102
|  | 10 | 396 | 0 | 724.2 | 921.8 | 44 | 0 | 0 | 79.2 | 198 | 56 | 47 | 539.457 | 294.70575 | 102
|  | 10 | 396 | 0 | 724.2 | 921.8 | 44 | 0 | 0 | 79.2 | 198 | 90 | 49.4 | 539.457 | 294.70575 | 102
|  | 10 | 396 | 0 | 724.2 | 921.8 | 44 | 0 | 0 | 79.2 | 198 | 180 | 50.3 | 539.457 | 294.70575 | 102
|  | 10 | 396 | 0 | 724.5 | 922.06 | 44 | 2.38 | 0 | 99 | 198 | 7 | 37.8 | 579.073104 | 324.415275 | 102
|  | 10 | 396 | 0 | 724.5 | 922.06 | 44 | 2.38 | 0 | 99 | 198 | 28 | 48.2 | 579.073104 | 324.415275 | 102
|  | 10 | 396 | 0 | 724.5 | 922.06 | 44 | 2.38 | 0 | 99 | 198 | 56 | 54.4 | 579.073104 | 324.415275 | 102
|  | 10 | 396 | 0 | 724.5 | 922.06 | 44 | 2.38 | 0 | 99 | 198 | 90 | 55.1 | 579.073104 | 324.415275 | 102
|  | 10 | 396 | 0 | 724.5 | 922.06 | 44 | 2.38 | 0 | 99 | 198 | 180 | 56.5 | 579.073104 | 324.415275 | 102

## SCBA 1
paper | reference | replacement_pct | cement_kg_m3 | ash_kg_m3 | fine_aggregate_kg_m3 | coarse_aggregate_kg_m3 | pozzolan added kgm3(slica fume) | superplasticizer_kg_m3 | water kg_m3 | curing_days | compressive_strength_MPa_ | CO2_kgCO₂e / kg | cost_USD_per_m3 | Slump(mm)
Althaqafi 2024 - SCBA with metakaolin | https://www.nature.com/articles/s41598-024-76360-7 | 0 | 430 | 0 | 645 | 1088 | 0 | 53.75 | 215 | 7 | 12.83 | 523.3047 | 270.28875 | 0
|  | 0 | 430 | 0 | 645 | 1088 | 0 | 53.75 | 215 | 14 | 19.2 | 523.3047 | 270.28875 | 0
|  | 0 | 430 | 0 | 645 | 1088 | 0 | 53.75 | 215 | 56 | 24.9 | 523.3047 | 270.28875 | 0
|  | 0 | 430 | 0 | 645 | 1088 | 0 | 53.75 | 215 | 90 | 26.11 | 523.3047 | 270.28875 | 0
|  | 5 | 408.5 | 21.5 | 645 | 1088 | 0 | 53.75 | 215 | 7 | 18.53 | 507.8247 | 262.22625 | 0
|  | 5 | 408.5 | 21.5 | 645 | 1088 | 0 | 53.75 | 215 | 14 | 20.94 | 507.8247 | 262.22625 | 0
|  | 5 | 408.5 | 21.5 | 645 | 1088 | 0 | 53.75 | 215 | 56 | 21.14 | 507.8247 | 262.22625 | 0
|  | 5 | 408.5 | 21.5 | 645 | 1088 | 0 | 53.75 | 215 | 90 | 23.76 | 507.8247 | 262.22625 | 0
|  | 10 | 387 | 43 | 645 | 1088 | 0 | 53.75 | 215 | 7 | 14.46 | 492.3447 | 254.16375 | 0
|  | 10 | 387 | 43 | 645 | 1088 | 0 | 53.75 | 215 | 14 | 13.71 | 492.3447 | 254.16375 | 0
|  | 10 | 387 | 43 | 645 | 1088 | 0 | 53.75 | 215 | 56 | 19.95 | 492.3447 | 254.16375 | 0
|  | 10 | 387 | 43 | 645 | 1088 | 0 | 53.75 | 215 | 90 | 21.46 |  | 254.16375 | 0
|  | 15 | 365.5 | 64.5 | 645 | 1088 | 0 | 53.75 | 215 | 7 | 9.95 | 476.8647 | 246.10125 | 0
|  | 15 | 365.5 | 64.5 | 645 | 1088 | 0 | 53.75 | 215 | 14 | 16.98 | 476.8647 | 246.10125 | 0
|  | 15 | 365.5 | 64.5 | 645 | 1088 | 0 | 53.75 | 215 | 56 | 23.76 | 476.8647 | 246.10125 | 0
|  | 15 | 365.5 | 64.5 | 645 | 1088 | 0 | 53.75 | 215 | 90 | 22.92 | 476.8647 | 246.10125 | 0
|  | 20 | 344 | 86 | 645 | 1088 | 0 | 53.75 | 215 | 7 | 17.64 | 461.3847 | 238.03875 | 0
|  | 20 | 344 | 86 | 645 | 1088 | 0 | 53.75 | 215 | 14 | 15.15 | 461.3847 | 238.03875 | 0
|  | 20 | 344 | 86 | 645 | 1088 | 0 | 53.75 | 215 | 56 | 20.49 | 461.3847 | 238.03875 | 0
|  | 20 | 344 | 86 | 645 | 1088 | 0 | 53.75 | 215 | 90 | 19.59 | 461.3847 | 238.03875 | 0
|  | 25 | 322.5 | 107.5 | 645 | 1088 | 0 | 53.75 | 215 | 7 | 16.27 | 445.9047 | 229.97625 | 0
|  | 25 | 322.5 | 107.5 | 645 | 1088 | 0 | 53.75 | 215 | 14 | 10.23 | 445.9047 | 229.97625 | 0
|  | 25 | 322.5 | 107.5 | 645 | 1088 | 0 | 53.75 | 215 | 56 | 16.53 | 445.9047 | 229.97625 | 0
|  | 25 | 322.5 | 107.5 | 645 | 1088 | 0 | 53.75 | 215 | 90 | 14.3 | 445.9047 | 229.97625 | 0
|  | 30 | 301 | 129 | 645 | 1088 | 0 | 53.75 | 215 | 7 | 14.34 | 430.4247 | 221.91375 | 0
|  | 30 | 301 | 129 | 645 | 1088 | 0 | 53.75 | 215 | 14 | 18.27 | 430.4247 | 221.91375 | 0
|  | 30 | 301 | 129 | 645 | 1088 | 0 | 53.75 | 215 | 56 | 21.53 | 430.4247 | 221.91375 | 0
|  | 30 | 301 | 129 | 645 | 1088 | 0 | 53.75 | 215 | 90 | 19.19 | 430.4247 | 221.91375 | 0
|  | 35 | 279.5 | 150.5 | 645 | 1088 | 0 | 53.75 | 215 | 7 | 13.11 | 414.9447 | 213.85125 | 0
|  | 35 | 279.5 | 150.5 | 645 | 1088 | 0 | 53.75 | 215 | 14 | 16.17 | 414.9447 | 213.85125 | 0
|  | 35 | 279.5 | 150.5 | 645 | 1088 | 0 | 53.75 | 215 | 56 | 18.87 | 414.9447 | 213.85125 | 0
|  | 35 | 279.5 | 150.5 | 645 | 1088 | 0 | 53.75 | 215 | 90 | 22.86 | 414.9447 | 213.85125 | 0
|  | 40 | 258 | 172 | 645 | 1088 | 0 | 53.75 | 215 | 7 | 11.17 | 399.4647 | 205.78875 | 0
|  | 40 | 258 | 172 | 645 | 1088 | 0 | 53.75 | 215 | 14 | 12.75 | 399.4647 | 205.78875 | 0
|  | 40 | 258 | 172 | 645 | 1088 | 0 | 53.75 | 215 | 56 | 16.39 | 399.4647 | 205.78875 | 0
|  | 40 | 258 | 172 | 645 | 1088 | 0 | 53.75 | 215 | 90 | 16.91 | 399.4647 | 205.78875 | 0
|  | 45 | 236.5 | 193.5 | 645 | 1088 | 0 | 53.75 | 215 | 7 | 12.22 | 383.9847 | 197.72625 | 0
|  | 45 | 236.5 | 193.5 | 645 | 1088 | 0 | 53.75 | 215 | 14 | 17.12 | 383.9847 | 197.72625 | 0
|  | 45 | 236.5 | 193.5 | 645 | 1088 | 0 | 53.75 | 215 | 56 | 16.36 | 383.9847 | 197.72625 | 0
|  | 45 | 236.5 | 193.5 | 645 | 1088 | 0 | 53.75 | 215 | 90 | 13.88 | 383.9847 | 197.72625 | 0
|  | 50 | 215 | 215 | 645 | 1088 | 0 | 53.75 | 215 | 7 | 9.91 | 368.5047 | 189.66375 | 0
|  | 50 | 215 | 215 | 645 | 1088 | 0 | 53.75 | 215 | 14 | 11.3 | 368.5047 | 189.66375 | 0
|  | 50 | 215 | 215 | 645 | 1088 | 0 | 53.75 | 215 | 56 | 17.83 | 368.5047 | 189.66375 | 0
|  | 50 | 215 | 215 | 645 | 1088 | 0 | 53.75 | 215 | 90 | 16.94 | 368.5047 | 189.66375 | 0
Assessing mechanical characteristics of bagasse ash (Iro, 2025) | https://www.nature.com/articles/s41598-025-01192-y | 0 | 358 | 0 | 829.1 | 1076.1 | 0 | 0 | 136.8 | 14 | 27.9 | 358.05748 | 165.937125 | 0
|  | 0 | 358 | 0 | 829.1 | 1076.1 | 0 | 0 | 136.8 | 56 | 32.92 | 358.05748 | 165.937125 | 0
|  | 0 | 358 | 0 | 829.1 | 1076.1 | 0 | 0 | 136.8 | 90 | 37.46 | 358.05748 | 165.937125 | 0
|  | 5 | 340.1 | 17.9 | 829.1 | 1076.1 | 0 | 0 | 136.8 | 14 | 26.28 | 345.16948 | 159.224625 | 0
|  | 5 | 340.1 | 17.9 | 829.1 | 1076.1 | 0 | 0 | 136.8 | 56 | 32.33 | 345.16948 | 159.224625 | 0
|  | 5 | 340.1 | 17.9 | 829.1 | 1076.1 | 0 | 0 | 136.8 | 90 | 35.53 | 345.16948 | 159.224625 | 0
|  | 10 | 322.2 | 35.8 | 829.1 | 1076.1 | 0 | 0 | 136.8 | 14 | 28.36 | 332.28148 | 152.512125 | 0
|  | 10 | 322.2 | 35.8 | 829.1 | 1076.1 | 0 | 0 | 136.8 | 56 | 31.86 | 332.28148 | 152.512125 | 0
|  | 10 | 322.2 | 35.8 | 829.1 | 1076.1 | 0 | 0 | 136.8 | 90 | 36.5 | 332.28148 | 152.512125 | 0
|  | 15 | 304.3 | 53.7 | 829.1 | 1076.1 | 0 | 0 | 136.8 | 14 | 25.5 | 319.39348 | 145.799625 | 0
|  | 15 | 304.3 | 53.7 | 829.1 | 1076.1 | 0 | 0 | 136.8 | 56 | 28.34 | 319.39348 | 145.799625 | 0
|  | 15 | 304.3 | 53.7 | 829.1 | 1076.1 | 0 | 0 | 136.8 | 90 | 34.03 | 319.39348 | 145.799625 | 0
|  | 20 | 286.4 | 71.6 | 829.1 | 1076.1 | 0 | 0 | 136.8 | 14 | 25.31 | 306.50548 | 139.087125 | 0
|  | 20 | 286.4 | 71.6 | 829.1 | 1076.1 | 0 | 0 | 136.8 | 56 | 29.23 | 306.50548 | 139.087125 | 0
|  | 20 | 286.4 | 71.6 | 829.1 | 1076.1 | 0 | 0 | 136.8 | 90 | 31.71 | 306.50548 | 139.087125 | 0
|  | 25 | 268.5 | 89.5 | 829.1 | 1076.1 | 0 | 0 | 136.8 | 14 | 25.88 | 293.61748 | 132.374625 | 0
|  | 25 | 268.5 | 89.5 | 829.1 | 1076.1 | 0 | 0 | 136.8 | 56 | 29.89 | 293.61748 | 132.374625 | 0
|  | 25 | 268.5 | 89.5 | 829.1 | 1076.1 | 0 | 0 | 136.8 | 90 | 30.63 | 293.61748 | 132.374625 | 0
|  | 30 | 250.6 | 107.4 | 829.1 | 1076.1 | 0 | 0 | 136.8 | 14 | 26.19 | 280.72948 | 125.662125 | 0
|  | 30 | 250.6 | 107.4 | 829.1 | 1076.1 | 0 | 0 | 136.8 | 56 | 28.37 | 280.72948 | 125.662125 | 0
|  | 30 | 250.6 | 107.4 | 829.1 | 1076.1 | 0 | 0 | 136.8 | 90 | 30.66 | 280.72948 | 125.662125 | 0
|  | 35 | 232.7 | 125.3 | 829.1 | 1076.1 | 0 | 0 | 136.8 | 14 | 22.34 | 267.84148 | 118.949625 | 0
|  | 35 | 232.7 | 125.3 | 829.1 | 1076.1 | 0 | 0 | 136.8 | 56 | 20.77 | 267.84148 | 118.949625 | 0
|  | 35 | 232.7 | 125.3 | 829.1 | 1076.1 | 0 | 0 | 136.8 | 90 | 27.56 | 267.84148 | 118.949625 | 0
|  | 40 | 214.8 | 143.2 | 829.1 | 1076.1 | 0 | 0 | 136.8 | 14 | 22.12 | 254.95348 | 112.237125 | 0
|  | 40 | 214.8 | 143.2 | 829.1 | 1076.1 | 0 | 0 | 136.8 | 56 | 25.98 | 254.95348 | 112.237125 | 0
|  | 40 | 214.8 | 143.2 | 829.1 | 1076.1 | 0 | 0 | 136.8 | 90 | 28.4 | 254.95348 | 112.237125 | 0
|  | 45 | 196.9 | 161.1 | 829.1 | 1076.1 | 0 | 0 | 136.8 | 14 | 23.12 | 242.06548 | 105.524625 | 0
|  | 45 | 196.9 | 161.1 | 829.1 | 1076.1 | 0 | 0 | 136.8 | 56 | 25.12 | 242.06548 | 105.524625 | 0
|  | 45 | 196.9 | 161.1 | 829.1 | 1076.1 | 0 | 0 | 136.8 | 90 | 27.77 | 242.06548 | 105.524625 | 0
|  | 50 | 179 | 179 | 829.1 | 1076.1 | 0 | 0 | 136.8 | 14 | 21.33 | 229.17748 | 98.812125 | 0
|  | 50 | 179 | 179 | 829.1 | 1076.1 | 0 | 0 | 136.8 | 56 | 24.85 | 229.17748 | 98.812125 | 0
|  | 50 | 179 | 179 | 829.1 | 1076.1 | 0 | 0 | 136.8 | 90 | 24.72 | 229.17748 | 98.812125 | 0
Bayapureddy 2023 - characteristic evaluation | https://jresm.org/wp-content/uploads/resm2023.819ma0712.pdf | 0 | 383.16 | 0 | 674.37 | 1287.4 | 0 | 3.83 | 172.42 | 3 | 1 | 394.148203 | 181.3854375 | 0
|  | 0 | 383.16 | 0 | 674.37 | 1287.4 | 0 | 3.83 | 172.42 | 14 | 2.14 | 394.148203 | 181.3854375 | 0
|  | 0 | 383.16 | 0 | 674.37 | 1287.4 | 0 | 3.83 | 172.42 | 56 | 1.79 | 394.148203 | 181.3854375 | 0
|  | 0 | 383.16 | 0 | 674.37 | 1287.4 | 0 | 3.83 | 172.42 | 90 | 1.61 | 394.148203 | 181.3854375 | 0
|  | 5 | 364.002 | 19.158 | 674.37 | 1287.4 | 0 | 3.83 | 172.42 | 3 | 2.1 | 380.354443 | 174.2011875 | 0
|  | 5 | 364.002 | 19.158 | 674.37 | 1287.4 | 0 | 3.83 | 172.42 | 14 | 4.45 | 380.354443 | 174.2011875 | 0
|  | 5 | 364.002 | 19.158 | 674.37 | 1287.4 | 0 | 3.83 | 172.42 | 56 | 3.68 | 380.354443 | 174.2011875 | 0
|  | 5 | 364.002 | 19.158 | 674.37 | 1287.4 | 0 | 3.83 | 172.42 | 90 | 3.69 | 380.354443 | 174.2011875 | 0
|  | 10 | 344.844 | 38.316 | 674.37 | 1287.4 | 0 | 3.83 | 172.42 | 3 | 2.23 | 366.560683 | 167.0169375 | 0
|  | 10 | 344.844 | 38.316 | 674.37 | 1287.4 | 0 | 3.83 | 172.42 | 14 | 2.33 | 366.560683 | 167.0169375 | 0
|  | 10 | 344.844 | 38.316 | 674.37 | 1287.4 | 0 | 3.83 | 172.42 | 56 | 1.66 | 366.560683 | 167.0169375 | 0
|  | 10 | 344.844 | 38.316 | 674.37 | 1287.4 | 0 | 3.83 | 172.42 | 90 | 3.87 | 366.560683 | 167.0169375 | 0
|  | 15 | 325.686 | 57.474 | 674.37 | 1287.4 | 0 | 3.83 | 172.42 | 3 | 1 | 352.766923 | 159.8326875 | 0
|  | 15 | 325.686 | 57.474 | 674.37 | 1287.4 | 0 | 3.83 | 172.42 | 14 | 1.81 | 352.766923 | 159.8326875 | 0
|  | 15 | 325.686 | 57.474 | 674.37 | 1287.4 | 0 | 3.83 | 172.42 | 56 | 3.66 | 352.766923 | 159.8326875 | 0
|  | 15 | 325.686 | 57.474 | 674.37 | 1287.4 | 0 | 3.83 | 172.42 | 90 | 4.61 | 352.766923 | 159.8326875 | 0
|  | 20 | 306.528 | 76.632 | 674.37 | 1287.4 | 0 | 3.83 | 172.42 | 3 | 1 | 338.973163 | 152.6484375 | 0
|  | 20 | 306.528 | 76.632 | 674.37 | 1287.4 | 0 | 3.83 | 172.42 | 14 | 2.3 | 338.973163 | 152.6484375 | 0
|  | 20 | 306.528 | 76.632 | 674.37 | 1287.4 | 0 | 3.83 | 172.42 | 56 | 1 | 338.973163 | 152.6484375 | 0
|  | 20 | 306.528 | 76.632 | 674.37 | 1287.4 | 0 | 3.83 | 172.42 | 90 | 1.52 | 338.973163 | 152.6484375 | 0
|  | 25 | 287.37 | 95.79 | 674.37 | 1287.4 | 0 | 3.83 | 172.42 | 3 | 1 | 325.179403 | 145.4641875 | 0
|  | 25 | 287.37 | 95.79 | 674.37 | 1287.4 | 0 | 3.83 | 172.42 | 14 | 1.32 | 325.179403 | 145.4641875 | 0
|  | 25 | 287.37 | 95.79 | 674.37 | 1287.4 | 0 | 3.83 | 172.42 | 56 | 1.16 | 325.179403 | 145.4641875 | 0
|  | 25 | 287.37 | 95.79 | 674.37 | 1287.4 | 0 | 3.83 | 172.42 | 90 | 2.59 | 325.179403 | 145.4641875 | 0
|  | 30 | 268.212 | 114.948 | 674.37 | 1287.4 | 0 | 3.83 | 172.42 | 3 | 1 | 311.385643 | 138.2799375 | 0
|  | 30 | 268.212 | 114.948 | 674.37 | 1287.4 | 0 | 3.83 | 172.42 | 14 | 1 | 311.385643 | 138.2799375 | 0
|  | 30 | 268.212 | 114.948 | 674.37 | 1287.4 | 0 | 3.83 | 172.42 | 56 | 3.37 | 311.385643 | 138.2799375 | 0
|  | 30 | 268.212 | 114.948 | 674.37 | 1287.4 | 0 | 3.83 | 172.42 | 90 | 1.87 | 311.385643 | 138.2799375 | 0
|  | 35 | 249.054 | 134.106 | 674.37 | 1287.4 | 0 | 3.83 | 172.42 | 3 | 1 | 297.591883 | 131.0956875 | 0
|  | 35 | 249.054 | 134.106 | 674.37 | 1287.4 | 0 | 3.83 | 172.42 | 14 | 1 | 297.591883 | 131.0956875 | 0
|  | 35 | 249.054 | 134.106 | 674.37 | 1287.4 | 0 | 3.83 | 172.42 | 56 | 3.12 | 297.591883 | 131.0956875 | 0
|  | 35 | 249.054 | 134.106 | 674.37 | 1287.4 | 0 | 3.83 | 172.42 | 90 | 1.08 | 297.591883 | 131.0956875 | 0
|  | 40 | 229.896 | 153.264 | 674.37 | 1287.4 | 0 | 3.83 | 172.42 | 3 | 1 | 283.798123 | 123.9114375 | 0
|  | 40 | 229.896 | 153.264 | 674.37 | 1287.4 | 0 | 3.83 | 172.42 | 14 | 1 | 283.798123 | 123.9114375 | 0
|  | 40 | 229.896 | 153.264 | 674.37 | 1287.4 | 0 | 3.83 | 172.42 | 56 | 1.25 | 283.798123 | 123.9114375 | 0
|  | 40 | 229.896 | 153.264 | 674.37 | 1287.4 | 0 | 3.83 | 172.42 | 90 | 1 | 283.798123 | 123.9114375 | 0
|  | 45 | 210.738 | 172.422 | 674.37 | 1287.4 | 0 | 3.83 | 172.42 | 3 | 1 | 270.004363 | 116.7271875 | 0
|  | 45 | 210.738 | 172.422 | 674.37 | 1287.4 | 0 | 3.83 | 172.42 | 14 | 1.05 | 270.004363 | 116.7271875 | 0
|  | 45 | 210.738 | 172.422 | 674.37 | 1287.4 | 0 | 3.83 | 172.42 | 56 | 1.65 | 270.004363 | 116.7271875 | 0
|  | 45 | 210.738 | 172.422 | 674.37 | 1287.4 | 0 | 3.83 | 172.42 | 90 | 2.25 | 270.004363 | 116.7271875 | 0
|  | 50 | 191.58 | 191.58 | 674.37 | 1287.4 | 0 | 3.83 | 172.42 | 3 | 2.68 | 256.210603 | 109.5429375 | 0
|  | 50 | 191.58 | 191.58 | 674.37 | 1287.4 | 0 | 3.83 | 172.42 | 14 | 1 | 256.210603 | 109.5429375 | 0
|  | 50 | 191.58 | 191.58 | 674.37 | 1287.4 | 0 | 3.83 | 172.42 | 56 | 1 | 256.210603 | 109.5429375 | 0
|  | 50 | 191.58 | 191.58 | 674.37 | 1287.4 | 0 | 3.83 | 172.42 | 90 | 2.94 | 256.210603 | 109.5429375 | 0
Compressive Strength and Microstructure of Bagasse Ash Concrete (ResearchGate) | https://www.researchgate.net/publication/287501413_Compressive_Strength_and_Microstructure_of_Sugar_Cane_Bagasse_Ash_Concrete | 0 | 394.2 | 0 | 690.2 | 1128.6 | 0 | 0 | 166.2 | 7 | 27.43 | 388.58252 | 177.69525 | 0
|  | 0 | 394.2 | 0 | 690.2 | 1128.6 | 0 | 0 | 166.2 | 14 | 28.44 | 388.58252 | 177.69525 | 0
|  | 0 | 394.2 | 0 | 690.2 | 1128.6 | 0 | 0 | 166.2 | 56 | 34.09 | 388.58252 | 177.69525 | 0
|  | 0 | 394.2 | 0 | 690.2 | 1128.6 | 0 | 0 | 166.2 | 90 | 37.4 | 388.58252 | 177.69525 | 0
|  | 5 | 374.49 | 19.71 | 690.2 | 1128.6 | 0 | 0 | 166.2 | 7 | 26.14 | 374.39132 | 170.304 | 0
|  | 5 | 374.49 | 19.71 | 690.2 | 1128.6 | 0 | 0 | 166.2 | 14 | 30.12 | 374.39132 | 170.304 | 0
|  | 5 | 374.49 | 19.71 | 690.2 | 1128.6 | 0 | 0 | 166.2 | 56 | 33.27 | 374.39132 | 170.304 | 0
|  | 5 | 374.49 | 19.71 | 690.2 | 1128.6 | 0 | 0 | 166.2 | 90 | 37.09 | 374.39132 | 170.304 | 0
|  | 10 | 354.78 | 39.42 | 690.2 | 1128.6 | 0 | 0 | 166.2 | 7 | 30.7 | 360.20012 | 162.91275 | 0
|  | 10 | 354.78 | 39.42 | 690.2 | 1128.6 | 0 | 0 | 166.2 | 14 | 28.46 | 360.20012 | 162.91275 | 0
|  | 10 | 354.78 | 39.42 | 690.2 | 1128.6 | 0 | 0 | 166.2 | 56 | 37.96 | 360.20012 | 162.91275 | 0
|  | 10 | 354.78 | 39.42 | 690.2 | 1128.6 | 0 | 0 | 166.2 | 90 | 36.92 | 360.20012 | 162.91275 | 0
|  | 15 | 335.07 | 59.13 | 690.2 | 1128.6 | 0 | 0 | 166.2 | 7 | 24.5 | 346.00892 | 155.5215 | 0
|  | 15 | 335.07 | 59.13 | 690.2 | 1128.6 | 0 | 0 | 166.2 | 14 | 25.61 | 346.00892 | 155.5215 | 0
|  | 15 | 335.07 | 59.13 | 690.2 | 1128.6 | 0 | 0 | 166.2 | 56 | 29.51 | 346.00892 | 155.5215 | 0
|  | 15 | 335.07 | 59.13 | 690.2 | 1128.6 | 0 | 0 | 166.2 | 90 | 30.53 | 346.00892 | 155.5215 | 0
|  | 20 | 315.36 | 78.84 | 690.2 | 1128.6 | 0 | 0 | 166.2 | 7 | 23.9 | 331.81772 | 148.13025 | 0
|  | 20 | 315.36 | 78.84 | 690.2 | 1128.6 | 0 | 0 | 166.2 | 14 | 25.32 | 331.81772 | 148.13025 | 0
|  | 20 | 315.36 | 78.84 | 690.2 | 1128.6 | 0 | 0 | 166.2 | 56 | 33.87 | 331.81772 | 148.13025 | 0
|  | 20 | 315.36 | 78.84 | 690.2 | 1128.6 | 0 | 0 | 166.2 | 90 | 33.25 | 331.81772 | 148.13025 | 0
|  | 25 | 295.65 | 98.55 | 690.2 | 1128.6 | 0 | 0 | 166.2 | 7 | 21.12 | 317.62652 | 140.739 | 0
|  | 25 | 295.65 | 98.55 | 690.2 | 1128.6 | 0 | 0 | 166.2 | 14 | 26.33 | 317.62652 | 140.739 | 0
|  | 25 | 295.65 | 98.55 | 690.2 | 1128.6 | 0 | 0 | 166.2 | 56 | 32.02 | 317.62652 | 140.739 | 0
|  | 25 | 295.65 | 98.55 | 690.2 | 1128.6 | 0 | 0 | 166.2 | 90 | 34.41 | 317.62652 | 140.739 | 0
|  | 30 | 275.94 | 118.26 | 690.2 | 1128.6 | 0 | 0 | 166.2 | 7 | 23.29 | 303.43532 | 133.34775 | 0
|  | 30 | 275.94 | 118.26 | 690.2 | 1128.6 | 0 | 0 | 166.2 | 14 | 23.62 | 303.43532 | 133.34775 | 0
|  | 30 | 275.94 | 118.26 | 690.2 | 1128.6 | 0 | 0 | 166.2 | 56 | 32.24 | 303.43532 | 133.34775 | 0
|  | 30 | 275.94 | 118.26 | 690.2 | 1128.6 | 0 | 0 | 166.2 | 90 | 31.82 | 303.43532 | 133.34775 | 0
|  | 35 | 256.23 | 137.97 | 690.2 | 1128.6 | 0 | 0 | 166.2 | 7 | 19.08 | 289.24412 | 125.9565 | 0
|  | 35 | 256.23 | 137.97 | 690.2 | 1128.6 | 0 | 0 | 166.2 | 14 | 23.42 | 289.24412 | 125.9565 | 0
|  | 35 | 256.23 | 137.97 | 690.2 | 1128.6 | 0 | 0 | 166.2 | 56 | 27.94 | 289.24412 | 125.9565 | 0
|  | 35 | 256.23 | 137.97 | 690.2 | 1128.6 | 0 | 0 | 166.2 | 90 | 27.19 | 289.24412 | 125.9565 | 0
|  | 40 | 236.52 | 157.68 | 690.2 | 1128.6 | 0 | 0 | 166.2 | 7 | 21.91 | 275.05292 | 118.56525 | 0
|  | 40 | 236.52 | 157.68 | 690.2 | 1128.6 | 0 | 0 | 166.2 | 14 | 20.73 | 275.05292 | 118.56525 | 0
|  | 40 | 236.52 | 157.68 | 690.2 | 1128.6 | 0 | 0 | 166.2 | 56 | 26.15 | 275.05292 | 118.56525 | 0
|  | 40 | 236.52 | 157.68 | 690.2 | 1128.6 | 0 | 0 | 166.2 | 90 | 30.17 | 275.05292 | 118.56525 | 0
|  | 45 | 216.81 | 177.39 | 690.2 | 1128.6 | 0 | 0 | 166.2 | 7 | 17.58 | 260.86172 | 111.174 | 0
|  | 45 | 216.81 | 177.39 | 690.2 | 1128.6 | 0 | 0 | 166.2 | 14 | 20.22 | 260.86172 | 111.174 | 0
|  | 45 | 216.81 | 177.39 | 690.2 | 1128.6 | 0 | 0 | 166.2 | 56 | 28.49 | 260.86172 | 111.174 | 0
|  | 45 | 216.81 | 177.39 | 690.2 | 1128.6 | 0 | 0 | 166.2 | 90 | 27.51 | 260.86172 | 111.174 | 0
|  | 50 | 197.1 | 197.1 | 690.2 | 1128.6 | 0 | 0 | 166.2 | 7 | 19.49 | 246.67052 | 103.78275 | 0
|  | 50 | 197.1 | 197.1 | 690.2 | 1128.6 | 0 | 0 | 166.2 | 14 | 20.22 | 246.67052 | 103.78275 | 0
|  | 50 | 197.1 | 197.1 | 690.2 | 1128.6 | 0 | 0 | 166.2 | 56 | 27.36 | 246.67052 | 103.78275 | 0
|  | 50 | 197.1 | 197.1 | 690.2 | 1128.6 | 0 | 0 | 166.2 | 90 | 26.69 | 246.67052 | 103.78275 | 0
Elawadly 2025 - sustainable SCBA | https://link.springer.com/article/10.1007/s41062-025-02177-6 | 0 | 430.95 | 0 | 586.32 | 1200 | 0 | 1.7 | 188.14 | 7 | 27.84 | 424.318348 | 193.14975 | 0
|  | 0 | 430.95 | 0 | 586.32 | 1200 | 0 | 1.7 | 188.14 | 14 | 26.5 | 424.318348 | 193.14975 | 0
|  | 0 | 430.95 | 0 | 586.32 | 1200 | 0 | 1.7 | 188.14 | 56 | 32.97 | 424.318348 | 193.14975 | 0
|  | 0 | 430.95 | 0 | 586.32 | 1200 | 0 | 1.7 | 188.14 | 90 | 33.92 | 424.318348 | 193.14975 | 0
|  | 5 | 409.402 | 21.548 | 586.32 | 1200 | 0 | 1.7 | 188.14 | 7 | 19.88 | 408.803788 | 185.06925 | 0
|  | 5 | 409.402 | 21.548 | 586.32 | 1200 | 0 | 1.7 | 188.14 | 14 | 28.92 | 408.803788 | 185.06925 | 0
|  | 5 | 409.402 | 21.548 | 586.32 | 1200 | 0 | 1.7 | 188.14 | 56 | 32.61 | 408.803788 | 185.06925 | 0
|  | 5 | 409.402 | 21.548 | 586.32 | 1200 | 0 | 1.7 | 188.14 | 90 | 35.64 | 408.803788 | 185.06925 | 0
|  | 10 | 387.855 | 43.095 | 586.32 | 1200 | 0 | 1.7 | 188.14 | 7 | 20.71 | 393.289948 | 176.989125 | 0
|  | 10 | 387.855 | 43.095 | 586.32 | 1200 | 0 | 1.7 | 188.14 | 14 | 25.44 | 393.289948 | 176.989125 | 0
|  | 10 | 387.855 | 43.095 | 586.32 | 1200 | 0 | 1.7 | 188.14 | 56 | 29.09 | 393.289948 | 176.989125 | 0
|  | 10 | 387.855 | 43.095 | 586.32 | 1200 | 0 | 1.7 | 188.14 | 90 | 34.23 | 393.289948 | 176.989125 | 0
|  | 15 | 366.308 | 64.642 | 586.32 | 1200 | 0 | 1.7 | 188.14 | 7 | 20.09 | 377.776108 | 168.909 | 0
|  | 15 | 366.308 | 64.642 | 586.32 | 1200 | 0 | 1.7 | 188.14 | 14 | 25.9 | 377.776108 | 168.909 | 0
|  | 15 | 366.308 | 64.642 | 586.32 | 1200 | 0 | 1.7 | 188.14 | 56 | 32.08 | 377.776108 | 168.909 | 0
|  | 15 | 366.308 | 64.642 | 586.32 | 1200 | 0 | 1.7 | 188.14 | 90 | 33.06 | 377.776108 | 168.909 | 0
|  | 20 | 344.76 | 86.19 | 586.32 | 1200 | 0 | 1.7 | 188.14 | 7 | 19.23 | 362.261548 | 160.8285 | 0
|  | 20 | 344.76 | 86.19 | 586.32 | 1200 | 0 | 1.7 | 188.14 | 14 | 26.32 | 362.261548 | 160.8285 | 0
|  | 20 | 344.76 | 86.19 | 586.32 | 1200 | 0 | 1.7 | 188.14 | 56 | 29.6 | 362.261548 | 160.8285 | 0
|  | 20 | 344.76 | 86.19 | 586.32 | 1200 | 0 | 1.7 | 188.14 | 90 | 28.04 | 362.261548 | 160.8285 | 0
|  | 25 | 323.212 | 107.738 | 586.32 | 1200 | 0 | 1.7 | 188.14 | 7 | 21.88 | 346.746988 | 152.748 | 0
|  | 25 | 323.212 | 107.738 | 586.32 | 1200 | 0 | 1.7 | 188.14 | 14 | 22.91 | 346.746988 | 152.748 | 0
|  | 25 | 323.212 | 107.738 | 586.32 | 1200 | 0 | 1.7 | 188.14 | 56 | 29.86 | 346.746988 | 152.748 | 0
|  | 25 | 323.212 | 107.738 | 586.32 | 1200 | 0 | 1.7 | 188.14 | 90 | 31.98 | 346.746988 | 152.748 | 0
|  | 30 | 301.665 | 129.285 | 586.32 | 1200 | 0 | 1.7 | 188.14 | 7 | 20.35 | 331.233148 | 144.667875 | 0
|  | 30 | 301.665 | 129.285 | 586.32 | 1200 | 0 | 1.7 | 188.14 | 14 | 18.38 | 331.233148 | 144.667875 | 0
|  | 30 | 301.665 | 129.285 | 586.32 | 1200 | 0 | 1.7 | 188.14 | 56 | 23.9 | 331.233148 | 144.667875 | 0
|  | 30 | 301.665 | 129.285 | 586.32 | 1200 | 0 | 1.7 | 188.14 | 90 | 28.28 | 331.233148 | 144.667875 | 0
|  | 35 | 280.118 | 150.832 | 586.32 | 1200 | 0 | 1.7 | 188.14 | 7 | 15.32 | 315.719308 | 136.58775 | 0
|  | 35 | 280.118 | 150.832 | 586.32 | 1200 | 0 | 1.7 | 188.14 | 14 | 23.5 | 315.719308 | 136.58775 | 0
|  | 35 | 280.118 | 150.832 | 586.32 | 1200 | 0 | 1.7 | 188.14 | 56 | 25.38 | 315.719308 | 136.58775 | 0
|  | 35 | 280.118 | 150.832 | 586.32 | 1200 | 0 | 1.7 | 188.14 | 90 | 30.29 | 315.719308 | 136.58775 | 0
|  | 40 | 258.57 | 172.38 | 586.32 | 1200 | 0 | 1.7 | 188.14 | 7 | 19.15 | 300.204748 | 128.50725 | 0
|  | 40 | 258.57 | 172.38 | 586.32 | 1200 | 0 | 1.7 | 188.14 | 14 | 25.69 | 300.204748 | 128.50725 | 0
|  | 40 | 258.57 | 172.38 | 586.32 | 1200 | 0 | 1.7 | 188.14 | 56 | 26.06 | 300.204748 | 128.50725 | 0
|  | 40 | 258.57 | 172.38 | 586.32 | 1200 | 0 | 1.7 | 188.14 | 90 | 27.13 | 300.204748 | 128.50725 | 0
|  | 45 | 237.022 | 193.927 | 586.32 | 1200 | 0 | 1.7 | 188.14 | 7 | 18.16 | 284.690078 | 120.42675 | 0
|  | 45 | 237.022 | 193.927 | 586.32 | 1200 | 0 | 1.7 | 188.14 | 14 | 26.3 | 284.690078 | 120.42675 | 0
|  | 45 | 237.022 | 193.927 | 586.32 | 1200 | 0 | 1.7 | 188.14 | 56 | 22.03 | 284.690078 | 120.42675 | 0
|  | 45 | 237.022 | 193.927 | 586.32 | 1200 | 0 | 1.7 | 188.14 | 90 | 24.06 | 284.690078 | 120.42675 | 0
|  | 50 | 215.475 | 215.475 | 586.32 | 1200 | 0 | 1.7 | 188.14 | 7 | 16.85 | 269.176348 | 112.346625 | 0
|  | 50 | 215.475 | 215.475 | 586.32 | 1200 | 0 | 1.7 | 188.14 | 14 | 16.7 | 269.176348 | 112.346625 | 0
|  | 50 | 215.475 | 215.475 | 586.32 | 1200 | 0 | 1.7 | 188.14 | 56 | 23.72 | 269.176348 | 112.346625 | 0
|  | 50 | 215.475 | 215.475 | 586.32 | 1200 | 0 | 1.7 | 188.14 | 90 | 23.66 | 269.176348 | 112.346625 | 0
Evaluating suitability of SCBA in lightweight foamed concrete (Chau et al., 2024) | https://pmc.ncbi.nlm.nih.gov/articles/PMC11639039/ | 0 | 280 | 0 | 729.2 | 1087.2 | 0 | 0 | 176.6 | 14 | 24.66 | 292.43836 | 134.9805 | 0
|  | 0 | 280 | 0 | 729.2 | 1087.2 | 0 | 0 | 176.6 | 21 | 23.95 | 292.43836 | 134.9805 | 0
|  | 0 | 280 | 0 | 729.2 | 1087.2 | 0 | 0 | 176.6 | 56 | 26.38 | 292.43836 | 134.9805 | 0
|  | 0 | 280 | 0 | 729.2 | 1087.2 | 0 | 0 | 176.6 | 90 | 32.93 | 292.43836 | 134.9805 | 0
|  | 5 | 266 | 14 | 729.2 | 1087.2 | 0 | 0 | 176.6 | 14 | 23.3 | 282.35836 | 129.7305 | 0
|  | 5 | 266 | 14 | 729.2 | 1087.2 | 0 | 0 | 176.6 | 21 | 22.22 | 282.35836 | 129.7305 | 0
|  | 5 | 266 | 14 | 729.2 | 1087.2 | 0 | 0 | 176.6 | 56 | 23.38 | 282.35836 | 129.7305 | 0
|  | 5 | 266 | 14 | 729.2 | 1087.2 | 0 | 0 | 176.6 | 90 | 25.51 | 282.35836 | 129.7305 | 0
|  | 10 | 252 | 28 | 729.2 | 1087.2 | 0 | 0 | 176.6 | 14 | 20.92 | 272.27836 | 124.4805 | 0
|  | 10 | 252 | 28 | 729.2 | 1087.2 | 0 | 0 | 176.6 | 21 | 22.99 | 272.27836 | 124.4805 | 0
|  | 10 | 252 | 28 | 729.2 | 1087.2 | 0 | 0 | 176.6 | 56 | 28.27 | 272.27836 | 124.4805 | 0
|  | 10 | 252 | 28 | 729.2 | 1087.2 | 0 | 0 | 176.6 | 90 | 28.19 | 272.27836 | 124.4805 | 0
|  | 15 | 238 | 42 | 729.2 | 1087.2 | 0 | 0 | 176.6 | 14 | 25.9 | 262.19836 | 119.2305 | 0
|  | 15 | 238 | 42 | 729.2 | 1087.2 | 0 | 0 | 176.6 | 21 | 20.85 | 262.19836 | 119.2305 | 0
|  | 15 | 238 | 42 | 729.2 | 1087.2 | 0 | 0 | 176.6 | 56 | 25.7 | 262.19836 | 119.2305 | 0
|  | 15 | 238 | 42 | 729.2 | 1087.2 | 0 | 0 | 176.6 | 90 | 22.86 | 262.19836 | 119.2305 | 0
|  | 20 | 224 | 56 | 729.2 | 1087.2 | 0 | 0 | 176.6 | 14 | 18.79 | 252.11836 | 113.9805 | 0
|  | 20 | 224 | 56 | 729.2 | 1087.2 | 0 | 0 | 176.6 | 21 | 23.64 | 252.11836 | 113.9805 | 0
|  | 20 | 224 | 56 | 729.2 | 1087.2 | 0 | 0 | 176.6 | 56 | 24.07 | 252.11836 | 113.9805 | 0
|  | 20 | 224 | 56 | 729.2 | 1087.2 | 0 | 0 | 176.6 | 90 | 25.01 | 252.11836 | 113.9805 | 0
|  | 25 | 210 | 70 | 729.2 | 1087.2 | 0 | 0 | 176.6 | 14 | 20.42 | 242.03836 | 108.7305 | 0
|  | 25 | 210 | 70 | 729.2 | 1087.2 | 0 | 0 | 176.6 | 21 | 20.22 | 242.03836 | 108.7305 | 0
|  | 25 | 210 | 70 | 729.2 | 1087.2 | 0 | 0 | 176.6 | 56 | 21.05 | 242.03836 | 108.7305 | 0
|  | 25 | 210 | 70 | 729.2 | 1087.2 | 0 | 0 | 176.6 | 90 | 24.56 | 242.03836 | 108.7305 | 0
|  | 30 | 196 | 84 | 729.2 | 1087.2 | 0 | 0 | 176.6 | 14 | 18.17 | 231.95836 | 103.4805 | 0
|  | 30 | 196 | 84 | 729.2 | 1087.2 | 0 | 0 | 176.6 | 21 | 22.12 | 231.95836 | 103.4805 | 0
|  | 30 | 196 | 84 | 729.2 | 1087.2 | 0 | 0 | 176.6 | 56 | 19.79 | 231.95836 | 103.4805 | 0
|  | 30 | 196 | 84 | 729.2 | 1087.2 | 0 | 0 | 176.6 | 90 | 23.24 | 231.95836 | 103.4805 | 0
|  | 35 | 182 | 98 | 729.2 | 1087.2 | 0 | 0 | 176.6 | 14 | 21.54 | 221.87836 | 98.2305 | 0
|  | 35 | 182 | 98 | 729.2 | 1087.2 | 0 | 0 | 176.6 | 21 | 19.88 | 221.87836 | 98.2305 | 0
|  | 35 | 182 | 98 | 729.2 | 1087.2 | 0 | 0 | 176.6 | 56 | 21.21 | 221.87836 | 98.2305 | 0
|  | 35 | 182 | 98 | 729.2 | 1087.2 | 0 | 0 | 176.6 | 90 | 19.68 | 221.87836 | 98.2305 | 0
|  | 40 | 168 | 112 | 729.2 | 1087.2 | 0 | 0 | 176.6 | 14 | 17.83 | 211.79836 | 92.9805 | 0
|  | 40 | 168 | 112 | 729.2 | 1087.2 | 0 | 0 | 176.6 | 21 | 20.64 | 211.79836 | 92.9805 | 0
|  | 40 | 168 | 112 | 729.2 | 1087.2 | 0 | 0 | 176.6 | 56 | 23.78 | 211.79836 | 92.9805 | 0
|  | 40 | 168 | 112 | 729.2 | 1087.2 | 0 | 0 | 176.6 | 90 | 22.19 | 211.79836 | 92.9805 | 0
|  | 45 | 154 | 126 | 729.2 | 1087.2 | 0 | 0 | 176.6 | 14 | 14.79 | 201.71836 | 87.7305 | 0
|  | 45 | 154 | 126 | 729.2 | 1087.2 | 0 | 0 | 176.6 | 21 | 22.48 | 201.71836 | 87.7305 | 0
|  | 45 | 154 | 126 | 729.2 | 1087.2 | 0 | 0 | 176.6 | 56 | 21.02 | 201.71836 | 87.7305 | 0
|  | 45 | 154 | 126 | 729.2 | 1087.2 | 0 | 0 | 176.6 | 90 | 19.63 | 201.71836 | 87.7305 | 0
|  | 50 | 140 | 140 | 729.2 | 1087.2 | 0 | 0 | 176.6 | 14 | 14.83 | 191.63836 | 82.4805 | 0
|  | 50 | 140 | 140 | 729.2 | 1087.2 | 0 | 0 | 176.6 | 21 | 20.51 | 191.63836 | 82.4805 | 0
|  | 50 | 140 | 140 | 729.2 | 1087.2 | 0 | 0 | 176.6 | 56 | 18.49 | 191.63836 | 82.4805 | 0
|  | 50 | 140 | 140 | 729.2 | 1087.2 | 0 | 0 | 176.6 | 90 | 17.95 | 191.63836 | 82.4805 | 0
Maghraby 2025 - untreated SCBA | https://link.springer.com/article/10.1007/s43995-025-00198-x | 0 | 328 | 0 | 765 | 1148 | 0 | 0 | 190 | 14 | 22.87 | 335.5667 | 154.56375 | 0
|  | 0 | 328 | 0 | 765 | 1148 | 0 | 0 | 190 | 28 | 25.8 | 335.5667 | 154.56375 | 0
|  | 0 | 328 | 0 | 765 | 1148 | 0 | 0 | 190 | 56 | 27.02 | 335.5667 | 154.56375 | 0
|  | 0 | 328 | 0 | 765 | 1148 | 0 | 0 | 190 | 90 | 28.68 | 335.5667 | 154.56375 | 0
|  | 5 | 311.6 | 16.4 | 765 | 1148 | 0 | 0 | 190 | 14 | 22.15 | 323.7587 | 148.41375 | 0
|  | 5 | 311.6 | 16.4 | 765 | 1148 | 0 | 0 | 190 | 28 | 24.22 | 323.7587 | 148.41375 | 0
|  | 5 | 311.6 | 16.4 | 765 | 1148 | 0 | 0 | 190 | 56 | 31.14 | 323.7587 | 148.41375 | 0
|  | 5 | 311.6 | 16.4 | 765 | 1148 | 0 | 0 | 190 | 90 | 24.62 | 323.7587 | 148.41375 | 0
|  | 10 | 295.2 | 32.8 | 765 | 1148 | 0 | 0 | 190 | 14 | 22.41 | 311.9507 | 142.26375 | 0
|  | 10 | 295.2 | 32.8 | 765 | 1148 | 0 | 0 | 190 | 28 | 22.13 | 311.9507 | 142.26375 | 0
|  | 10 | 295.2 | 32.8 | 765 | 1148 | 0 | 0 | 190 | 56 | 26.88 | 311.9507 | 142.26375 | 0
|  | 10 | 295.2 | 32.8 | 765 | 1148 | 0 | 0 | 190 | 90 | 25.71 | 311.9507 | 142.26375 | 0
|  | 15 | 278.8 | 49.2 | 765 | 1148 | 0 | 0 | 190 | 14 | 20.55 | 300.1427 | 136.11375 | 0
|  | 15 | 278.8 | 49.2 | 765 | 1148 | 0 | 0 | 190 | 28 | 21.2 | 300.1427 | 136.11375 | 0
|  | 15 | 278.8 | 49.2 | 765 | 1148 | 0 | 0 | 190 | 56 | 24.42 | 300.1427 | 136.11375 | 0
|  | 15 | 278.8 | 49.2 | 765 | 1148 | 0 | 0 | 190 | 90 | 25.93 | 300.1427 | 136.11375 | 0
|  | 20 | 262.4 | 65.6 | 765 | 1148 | 0 | 0 | 190 | 14 | 21.7 | 288.3347 | 129.96375 | 0
|  | 20 | 262.4 | 65.6 | 765 | 1148 | 0 | 0 | 190 | 28 | 22.73 | 288.3347 | 129.96375 | 0
|  | 20 | 262.4 | 65.6 | 765 | 1148 | 0 | 0 | 190 | 56 | 23.74 | 288.3347 | 129.96375 | 0
|  | 20 | 262.4 | 65.6 | 765 | 1148 | 0 | 0 | 190 | 90 | 26.34 | 288.3347 | 129.96375 | 0
|  | 25 | 246 | 82 | 765 | 1148 | 0 | 0 | 190 | 14 | 18.01 | 276.5267 | 123.81375 | 0
|  | 25 | 246 | 82 | 765 | 1148 | 0 | 0 | 190 | 28 | 22.15 | 276.5267 | 123.81375 | 0
|  | 25 | 246 | 82 | 765 | 1148 | 0 | 0 | 190 | 56 | 22.02 | 276.5267 | 123.81375 | 0
|  | 25 | 246 | 82 | 765 | 1148 | 0 | 0 | 190 | 90 | 24.28 | 276.5267 | 123.81375 | 0
|  | 30 | 229.6 | 98.4 | 765 | 1148 | 0 | 0 | 190 | 14 | 18.22 | 264.7187 | 117.66375 | 0
|  | 30 | 229.6 | 98.4 | 765 | 1148 | 0 | 0 | 190 | 28 | 20.99 | 264.7187 | 117.66375 | 0
|  | 30 | 229.6 | 98.4 | 765 | 1148 | 0 | 0 | 190 | 56 | 20.32 | 264.7187 | 117.66375 | 0
|  | 30 | 229.6 | 98.4 | 765 | 1148 | 0 | 0 | 190 | 90 | 22.13 | 264.7187 | 117.66375 | 0
|  | 35 | 213.2 | 114.8 | 765 | 1148 | 0 | 0 | 190 | 14 | 17.94 | 252.9107 | 111.51375 | 0
|  | 35 | 213.2 | 114.8 | 765 | 1148 | 0 | 0 | 190 | 28 | 25.43 | 252.9107 | 111.51375 | 0
|  | 35 | 213.2 | 114.8 | 765 | 1148 | 0 | 0 | 190 | 56 | 18.96 | 252.9107 | 111.51375 | 0
|  | 35 | 213.2 | 114.8 | 765 | 1148 | 0 | 0 | 190 | 90 | 18.19 | 252.9107 | 111.51375 | 0
|  | 40 | 196.8 | 131.2 | 765 | 1148 | 0 | 0 | 190 | 14 | 17.31 | 241.1027 | 105.36375 | 0
|  | 40 | 196.8 | 131.2 | 765 | 1148 | 0 | 0 | 190 | 28 | 20.8 | 241.1027 | 105.36375 | 0
|  | 40 | 196.8 | 131.2 | 765 | 1148 | 0 | 0 | 190 | 56 | 20.11 | 241.1027 | 105.36375 | 0
|  | 40 | 196.8 | 131.2 | 765 | 1148 | 0 | 0 | 190 | 90 | 19.23 | 241.1027 | 105.36375 | 0
|  | 45 | 180.4 | 147.6 | 765 | 1148 | 0 | 0 | 190 | 14 | 14.05 | 229.2947 | 99.21375 | 0
|  | 45 | 180.4 | 147.6 | 765 | 1148 | 0 | 0 | 190 | 28 | 16.11 | 229.2947 | 99.21375 | 0
|  | 45 | 180.4 | 147.6 | 765 | 1148 | 0 | 0 | 190 | 56 | 23.21 | 229.2947 | 99.21375 | 0
|  | 45 | 180.4 | 147.6 | 765 | 1148 | 0 | 0 | 190 | 90 | 16.93 | 229.2947 | 99.21375 | 0
|  | 50 | 164 | 164 | 765 | 1148 | 0 | 0 | 190 | 14 | 15.95 | 217.4867 | 93.06375 | 0
|  | 50 | 164 | 164 | 765 | 1148 | 0 | 0 | 190 | 28 | 16.47 | 217.4867 | 93.06375 | 0
|  | 50 | 164 | 164 | 765 | 1148 | 0 | 0 | 190 | 56 | 19.54 | 217.4867 | 93.06375 | 0
|  | 50 | 164 | 164 | 765 | 1148 | 0 | 0 | 190 | 90 | 15.88 | 217.4867 | 93.06375 | 0
Mechanical and durability properties of concrete incorporating silica fume and a high volume of sugarcane bagasse ash | https://doi.org/10.1016/j.rineng.2022.100666 | 0 | 475 | 0 | 700 | 1000 | 25 | 3 | 175 | 7 | 43.78 | 455.88 | 210.75 | 0
|  | 0 | 475 | 0 | 700 | 1000 | 25 | 3 | 175 | 14 | 51.14 | 455.88 | 210.75 | 0
|  | 0 | 475 | 0 | 700 | 1000 | 25 | 3 | 175 | 56 | 56.24 | 455.88 | 210.75 | 0
|  | 0 | 475 | 0 | 700 | 1000 | 25 | 3 | 175 | 90 | 58.1 | 455.88 | 210.75 | 0
|  | 5 | 451.25 | 23.75 | 700 | 1000 | 25 | 3 | 175 | 7 | 41.19 | 438.78 | 201.84375 | 0
|  | 5 | 451.25 | 23.75 | 700 | 1000 | 25 | 3 | 175 | 14 | 45.57 | 438.78 | 201.84375 | 0
|  | 5 | 451.25 | 23.75 | 700 | 1000 | 25 | 3 | 175 | 56 | 56.49 | 438.78 | 201.84375 | 0
|  | 5 | 451.25 | 23.75 | 700 | 1000 | 25 | 3 | 175 | 90 | 56.49 | 438.78 | 201.84375 | 0
|  | 10 | 427.5 | 47.5 | 700 | 1000 | 25 | 3 | 175 | 7 | 42.29 | 421.68 | 192.9375 | 0
|  | 10 | 427.5 | 47.5 | 700 | 1000 | 25 | 3 | 175 | 14 | 46.47 | 421.68 | 192.9375 | 0
|  | 10 | 427.5 | 47.5 | 700 | 1000 | 25 | 3 | 175 | 56 | 51.93 | 421.68 | 192.9375 | 0
|  | 10 | 427.5 | 47.5 | 700 | 1000 | 25 | 3 | 175 | 90 | 55.85 | 421.68 | 192.9375 | 0
|  | 15 | 403.75 | 71.25 | 700 | 1000 | 25 | 3 | 175 | 7 | 37.29 | 404.58 | 184.03125 | 0
|  | 15 | 403.75 | 71.25 | 700 | 1000 | 25 | 3 | 175 | 14 | 44.18 | 404.58 | 184.03125 | 0
|  | 15 | 403.75 | 71.25 | 700 | 1000 | 25 | 3 | 175 | 56 | 52.26 | 404.58 | 184.03125 | 0
|  | 15 | 403.75 | 71.25 | 700 | 1000 | 25 | 3 | 175 | 90 | 52.94 | 404.58 | 184.03125 | 0
|  | 20 | 380 | 95 | 700 | 1000 | 25 | 3 | 175 | 7 | 35.75 | 387.48 | 175.125 | 0
|  | 20 | 380 | 95 | 700 | 1000 | 25 | 3 | 175 | 14 | 41.98 | 387.48 | 175.125 | 0
|  | 20 | 380 | 95 | 700 | 1000 | 25 | 3 | 175 | 56 | 47.71 | 387.48 | 175.125 | 0
|  | 20 | 380 | 95 | 700 | 1000 | 25 | 3 | 175 | 90 | 50.02 | 387.48 | 175.125 | 0
|  | 25 | 356.25 | 118.75 | 700 | 1000 | 25 | 3 | 175 | 7 | 37.68 | 370.38 | 166.21875 | 0
|  | 25 | 356.25 | 118.75 | 700 | 1000 | 25 | 3 | 175 | 14 | 42.44 | 370.38 | 166.21875 | 0
|  | 25 | 356.25 | 118.75 | 700 | 1000 | 25 | 3 | 175 | 56 | 48.89 | 370.38 | 166.21875 | 0
|  | 25 | 356.25 | 118.75 | 700 | 1000 | 25 | 3 | 175 | 90 | 49.88 | 370.38 | 166.21875 | 0
|  | 30 | 332.5 | 142.5 | 700 | 1000 | 25 | 3 | 175 | 7 | 39.68 | 353.28 | 157.3125 | 0
|  | 30 | 332.5 | 142.5 | 700 | 1000 | 25 | 3 | 175 | 14 | 41.5 | 353.28 | 157.3125 | 0
|  | 30 | 332.5 | 142.5 | 700 | 1000 | 25 | 3 | 175 | 56 | 47.86 | 353.28 | 157.3125 | 0
|  | 30 | 332.5 | 142.5 | 700 | 1000 | 25 | 3 | 175 | 90 | 46.93 | 353.28 | 157.3125 | 0
|  | 35 | 308.75 | 166.25 | 700 | 1000 | 25 | 3 | 175 | 7 | 35.55 | 336.18 | 148.40625 | 0
|  | 35 | 308.75 | 166.25 | 700 | 1000 | 25 | 3 | 175 | 14 | 37.64 | 336.18 | 148.40625 | 0
|  | 35 | 308.75 | 166.25 | 700 | 1000 | 25 | 3 | 175 | 56 | 41.38 | 336.18 | 148.40625 | 0
|  | 35 | 308.75 | 166.25 | 700 | 1000 | 25 | 3 | 175 | 90 | 47.68 | 336.18 | 148.40625 | 0
|  | 40 | 285 | 190 | 700 | 1000 | 25 | 3 | 175 | 7 | 31.87 | 319.08 | 139.5 | 0
|  | 40 | 285 | 190 | 700 | 1000 | 25 | 3 | 175 | 14 | 33.27 | 319.08 | 139.5 | 0
|  | 40 | 285 | 190 | 700 | 1000 | 25 | 3 | 175 | 56 | 40.54 | 319.08 | 139.5 | 0
|  | 40 | 285 | 190 | 700 | 1000 | 25 | 3 | 175 | 90 | 43.58 | 319.08 | 139.5 | 0
|  | 45 | 261.25 | 213.75 | 700 | 1000 | 25 | 3 | 175 | 7 | 35.69 | 301.98 | 130.59375 | 0
|  | 45 | 261.25 | 213.75 | 700 | 1000 | 25 | 3 | 175 | 14 | 33.24 | 301.98 | 130.59375 | 0
|  | 45 | 261.25 | 213.75 | 700 | 1000 | 25 | 3 | 175 | 56 | 41.95 | 301.98 | 130.59375 | 0
|  | 45 | 261.25 | 213.75 | 700 | 1000 | 25 | 3 | 175 | 90 | 41.64 | 301.98 | 130.59375 | 0
|  | 50 | 237.5 | 237.5 | 700 | 1000 | 25 | 3 | 175 | 7 | 29.25 | 284.88 | 121.6875 | 0
|  | 50 | 237.5 | 237.5 | 700 | 1000 | 25 | 3 | 175 | 14 | 34.82 | 284.88 | 121.6875 | 0
|  | 50 | 237.5 | 237.5 | 700 | 1000 | 25 | 3 | 175 | 56 | 44.6 | 284.88 | 121.6875 | 0
|  | 50 | 237.5 | 237.5 | 700 | 1000 | 25 | 3 | 175 | 90 | 42.9 | 284.88 | 121.6875 | 0
Mechanical and environmental performance of SCBA concrete (Ullah, 2025) | https://www.nature.com/articles/s41598-025-10383-6 | 0 | 403.8 | 0 | 757 | 1037.2 | 0 | 0 | 180.8 | 14 | 31.52 | 393.28378 | 181.17675 | 0
|  | 0 | 403.8 | 0 | 757 | 1037.2 | 0 | 0 | 180.8 | 28 | 30.15 | 393.28378 | 181.17675 | 0
|  | 0 | 403.8 | 0 | 757 | 1037.2 | 0 | 0 | 180.8 | 56 | 35.55 | 393.28378 | 181.17675 | 0
|  | 0 | 403.8 | 0 | 757 | 1037.2 | 0 | 0 | 180.8 | 90 | 38.57 | 393.28378 | 181.17675 | 0
|  | 5 | 383.61 | 20.19 | 757 | 1037.2 | 0 | 0 | 180.8 | 14 | 30.26 | 378.74698 | 173.6055 | 0
|  | 5 | 383.61 | 20.19 | 757 | 1037.2 | 0 | 0 | 180.8 | 28 | 32.53 | 378.74698 | 173.6055 | 0
|  | 5 | 383.61 | 20.19 | 757 | 1037.2 | 0 | 0 | 180.8 | 56 | 37.06 | 378.74698 | 173.6055 | 0
|  | 5 | 383.61 | 20.19 | 757 | 1037.2 | 0 | 0 | 180.8 | 90 | 37.96 | 378.74698 | 173.6055 | 0
|  | 10 | 363.42 | 40.38 | 757 | 1037.2 | 0 | 0 | 180.8 | 14 | 29.07 | 364.21018 | 166.03425 | 0
|  | 10 | 363.42 | 40.38 | 757 | 1037.2 | 0 | 0 | 180.8 | 28 | 28.88 | 364.21018 | 166.03425 | 0
|  | 10 | 363.42 | 40.38 | 757 | 1037.2 | 0 | 0 | 180.8 | 56 | 32.93 | 364.21018 | 166.03425 | 0
|  | 10 | 363.42 | 40.38 | 757 | 1037.2 | 0 | 0 | 180.8 | 90 | 36.54 | 364.21018 | 166.03425 | 0
|  | 15 | 343.23 | 60.57 | 757 | 1037.2 | 0 | 0 | 180.8 | 14 | 27.82 | 349.67338 | 158.463 | 0
|  | 15 | 343.23 | 60.57 | 757 | 1037.2 | 0 | 0 | 180.8 | 28 | 29.11 | 349.67338 | 158.463 | 0
|  | 15 | 343.23 | 60.57 | 757 | 1037.2 | 0 | 0 | 180.8 | 56 | 33.31 | 349.67338 | 158.463 | 0
|  | 15 | 343.23 | 60.57 | 757 | 1037.2 | 0 | 0 | 180.8 | 90 | 36.06 | 349.67338 | 158.463 | 0
|  | 20 | 323.04 | 80.76 | 757 | 1037.2 | 0 | 0 | 180.8 | 14 | 24.66 | 335.13658 | 150.89175 | 0
|  | 20 | 323.04 | 80.76 | 757 | 1037.2 | 0 | 0 | 180.8 | 28 | 26.8 | 335.13658 | 150.89175 | 0
|  | 20 | 323.04 | 80.76 | 757 | 1037.2 | 0 | 0 | 180.8 | 56 | 33.61 | 335.13658 | 150.89175 | 0
|  | 20 | 323.04 | 80.76 | 757 | 1037.2 | 0 | 0 | 180.8 | 90 | 33.16 | 335.13658 | 150.89175 | 0
|  | 25 | 302.85 | 100.95 | 757 | 1037.2 | 0 | 0 | 180.8 | 14 | 24.94 | 320.59978 | 143.3205 | 0
|  | 25 | 302.85 | 100.95 | 757 | 1037.2 | 0 | 0 | 180.8 | 28 | 27.33 | 320.59978 | 143.3205 | 0
|  | 25 | 302.85 | 100.95 | 757 | 1037.2 | 0 | 0 | 180.8 | 56 | 31.16 | 320.59978 | 143.3205 | 0
|  | 25 | 302.85 | 100.95 | 757 | 1037.2 | 0 | 0 | 180.8 | 90 | 29.27 | 320.59978 | 143.3205 | 0
|  | 30 | 282.66 | 121.14 | 757 | 1037.2 | 0 | 0 | 180.8 | 14 | 24.99 | 306.06298 | 135.74925 | 0
|  | 30 | 282.66 | 121.14 | 757 | 1037.2 | 0 | 0 | 180.8 | 28 | 26.78 | 306.06298 | 135.74925 | 0
|  | 30 | 282.66 | 121.14 | 757 | 1037.2 | 0 | 0 | 180.8 | 56 | 29.46 | 306.06298 | 135.74925 | 0
|  | 30 | 282.66 | 121.14 | 757 | 1037.2 | 0 | 0 | 180.8 | 90 | 27.05 | 306.06298 | 135.74925 | 0
|  | 35 | 262.47 | 141.33 | 757 | 1037.2 | 0 | 0 | 180.8 | 14 | 23.16 | 291.52618 | 128.178 | 0
|  | 35 | 262.47 | 141.33 | 757 | 1037.2 | 0 | 0 | 180.8 | 28 | 28.2 | 291.52618 | 128.178 | 0
|  | 35 | 262.47 | 141.33 | 757 | 1037.2 | 0 | 0 | 180.8 | 56 | 26.96 | 291.52618 | 128.178 | 0
|  | 35 | 262.47 | 141.33 | 757 | 1037.2 | 0 | 0 | 180.8 | 90 | 27.83 | 291.52618 | 128.178 | 0
|  | 40 | 242.28 | 161.52 | 757 | 1037.2 | 0 | 0 | 180.8 | 14 | 24.31 | 276.98938 | 120.60675 | 0
|  | 40 | 242.28 | 161.52 | 757 | 1037.2 | 0 | 0 | 180.8 | 28 | 25.69 | 276.98938 | 120.60675 | 0
|  | 40 | 242.28 | 161.52 | 757 | 1037.2 | 0 | 0 | 180.8 | 56 | 25.78 | 276.98938 | 120.60675 | 0
|  | 40 | 242.28 | 161.52 | 757 | 1037.2 | 0 | 0 | 180.8 | 90 | 31.66 | 276.98938 | 120.60675 | 0
|  | 45 | 222.09 | 181.71 | 757 | 1037.2 | 0 | 0 | 180.8 | 14 | 17.47 | 262.45258 | 113.0355 | 0
|  | 45 | 222.09 | 181.71 | 757 | 1037.2 | 0 | 0 | 180.8 | 28 | 23.92 | 262.45258 | 113.0355 | 0
|  | 45 | 222.09 | 181.71 | 757 | 1037.2 | 0 | 0 | 180.8 | 56 | 26.59 | 262.45258 | 113.0355 | 0
|  | 45 | 222.09 | 181.71 | 757 | 1037.2 | 0 | 0 | 180.8 | 90 | 29.52 | 262.45258 | 113.0355 | 0
|  | 50 | 201.9 | 201.9 | 757 | 1037.2 | 0 | 0 | 180.8 | 14 | 22.76 | 247.91578 | 105.46425 | 0
|  | 50 | 201.9 | 201.9 | 757 | 1037.2 | 0 | 0 | 180.8 | 28 | 21.06 | 247.91578 | 105.46425 | 0
|  | 50 | 201.9 | 201.9 | 757 | 1037.2 | 0 | 0 | 180.8 | 56 | 24.23 | 247.91578 | 105.46425 | 0
|  | 50 | 201.9 | 201.9 | 757 | 1037.2 | 0 | 0 | 180.8 | 90 | 26.31 | 247.91578 | 105.46425 | 0
Mechanical and environmental performance of sugarcane bagasse ash (Ullah 2025 PMC) | https://pmc.ncbi.nlm.nih.gov/ | 0 | 395.1 | 0 | 711 | 1053.3 | 0 | 0 | 196.7 | 14 | 25.65 | 386.16237 | 177.29325 | 0
|  | 0 | 395.1 | 0 | 711 | 1053.3 | 0 | 0 | 196.7 | 28 | 27.01 | 386.16237 | 177.29325 | 0
|  | 0 | 395.1 | 0 | 711 | 1053.3 | 0 | 0 | 196.7 | 56 | 31.89 | 386.16237 | 177.29325 | 0
|  | 0 | 395.1 | 0 | 711 | 1053.3 | 0 | 0 | 196.7 | 90 | 37.38 | 386.16237 | 177.29325 | 0
|  | 5 | 375.345 | 19.755 | 711 | 1053.3 | 0 | 0 | 196.7 | 14 | 24.43 | 371.93877 | 169.885125 | 0
|  | 5 | 375.345 | 19.755 | 711 | 1053.3 | 0 | 0 | 196.7 | 28 | 28.96 | 371.93877 | 169.885125 | 0
|  | 5 | 375.345 | 19.755 | 711 | 1053.3 | 0 | 0 | 196.7 | 56 | 33 | 371.93877 | 169.885125 | 0
|  | 5 | 375.345 | 19.755 | 711 | 1053.3 | 0 | 0 | 196.7 | 90 | 28.68 | 371.93877 | 169.885125 | 0
|  | 10 | 355.59 | 39.51 | 711 | 1053.3 | 0 | 0 | 196.7 | 14 | 24.74 | 357.71517 | 162.477 | 0
|  | 10 | 355.59 | 39.51 | 711 | 1053.3 | 0 | 0 | 196.7 | 28 | 26.96 | 357.71517 | 162.477 | 0
|  | 10 | 355.59 | 39.51 | 711 | 1053.3 | 0 | 0 | 196.7 | 56 | 33.91 | 357.71517 | 162.477 | 0
|  | 10 | 355.59 | 39.51 | 711 | 1053.3 | 0 | 0 | 196.7 | 90 | 32.2 | 357.71517 | 162.477 | 0
|  | 15 | 335.835 | 59.265 | 711 | 1053.3 | 0 | 0 | 196.7 | 14 | 22 | 343.49157 | 155.068875 | 0
|  | 15 | 335.835 | 59.265 | 711 | 1053.3 | 0 | 0 | 196.7 | 28 | 22.94 | 343.49157 | 155.068875 | 0
|  | 15 | 335.835 | 59.265 | 711 | 1053.3 | 0 | 0 | 196.7 | 56 | 29.89 | 343.49157 | 155.068875 | 0
|  | 15 | 335.835 | 59.265 | 711 | 1053.3 | 0 | 0 | 196.7 | 90 | 31.42 | 343.49157 | 155.068875 | 0
|  | 20 | 316.08 | 79.02 | 711 | 1053.3 | 0 | 0 | 196.7 | 14 | 25.81 | 329.26797 | 147.66075 | 0
|  | 20 | 316.08 | 79.02 | 711 | 1053.3 | 0 | 0 | 196.7 | 28 | 27.87 | 329.26797 | 147.66075 | 0
|  | 20 | 316.08 | 79.02 | 711 | 1053.3 | 0 | 0 | 196.7 | 56 | 29.22 | 329.26797 | 147.66075 | 0
|  | 20 | 316.08 | 79.02 | 711 | 1053.3 | 0 | 0 | 196.7 | 90 | 29.3 | 329.26797 | 147.66075 | 0
|  | 25 | 296.325 | 98.775 | 711 | 1053.3 | 0 | 0 | 196.7 | 14 | 23.56 | 315.04437 | 140.252625 | 0
|  | 25 | 296.325 | 98.775 | 711 | 1053.3 | 0 | 0 | 196.7 | 28 | 25.51 | 315.04437 | 140.252625 | 0
|  | 25 | 296.325 | 98.775 | 711 | 1053.3 | 0 | 0 | 196.7 | 56 | 29.92 | 315.04437 | 140.252625 | 0
|  | 25 | 296.325 | 98.775 | 711 | 1053.3 | 0 | 0 | 196.7 | 90 | 31.31 | 315.04437 | 140.252625 | 0
|  | 30 | 276.57 | 118.53 | 711 | 1053.3 | 0 | 0 | 196.7 | 14 | 21.51 | 300.82077 | 132.8445 | 0
|  | 30 | 276.57 | 118.53 | 711 | 1053.3 | 0 | 0 | 196.7 | 28 | 26.35 | 300.82077 | 132.8445 | 0
|  | 30 | 276.57 | 118.53 | 711 | 1053.3 | 0 | 0 | 196.7 | 56 | 27.94 | 300.82077 | 132.8445 | 0
|  | 30 | 276.57 | 118.53 | 711 | 1053.3 | 0 | 0 | 196.7 | 90 | 24.09 | 300.82077 | 132.8445 | 0
|  | 35 | 256.815 | 138.285 | 711 | 1053.3 | 0 | 0 | 196.7 | 14 | 19.37 | 286.59717 | 125.436375 | 0
|  | 35 | 256.815 | 138.285 | 711 | 1053.3 | 0 | 0 | 196.7 | 28 | 21.32 | 286.59717 | 125.436375 | 0
|  | 35 | 256.815 | 138.285 | 711 | 1053.3 | 0 | 0 | 196.7 | 56 | 25.49 | 286.59717 | 125.436375 | 0
|  | 35 | 256.815 | 138.285 | 711 | 1053.3 | 0 | 0 | 196.7 | 90 | 28.33 | 286.59717 | 125.436375 | 0
|  | 40 | 237.06 | 158.04 | 711 | 1053.3 | 0 | 0 | 196.7 | 14 | 20.86 | 272.37357 | 118.02825 | 0
|  | 40 | 237.06 | 158.04 | 711 | 1053.3 | 0 | 0 | 196.7 | 28 | 19.25 | 272.37357 | 118.02825 | 0
|  | 40 | 237.06 | 158.04 | 711 | 1053.3 | 0 | 0 | 196.7 | 56 | 23.46 | 272.37357 | 118.02825 | 0
|  | 40 | 237.06 | 158.04 | 711 | 1053.3 | 0 | 0 | 196.7 | 90 | 25.3 | 272.37357 | 118.02825 | 0
|  | 45 | 217.305 | 177.795 | 711 | 1053.3 | 0 | 0 | 196.7 | 14 | 18.85 | 258.14997 | 110.620125 | 0
|  | 45 | 217.305 | 177.795 | 711 | 1053.3 | 0 | 0 | 196.7 | 28 | 24.27 | 258.14997 | 110.620125 | 0
|  | 45 | 217.305 | 177.795 | 711 | 1053.3 | 0 | 0 | 196.7 | 56 | 23.6 | 258.14997 | 110.620125 | 0
|  | 45 | 217.305 | 177.795 | 711 | 1053.3 | 0 | 0 | 196.7 | 90 | 23.7 | 258.14997 | 110.620125 | 0
|  | 50 | 197.55 | 197.55 | 711 | 1053.3 | 0 | 0 | 196.7 | 14 | 18.17 | 243.92637 | 103.212 | 0
|  | 50 | 197.55 | 197.55 | 711 | 1053.3 | 0 | 0 | 196.7 | 28 | 20.56 | 243.92637 | 103.212 | 0
|  | 50 | 197.55 | 197.55 | 711 | 1053.3 | 0 | 0 | 196.7 | 56 | 26.28 | 243.92637 | 103.212 | 0
|  | 50 | 197.55 | 197.55 | 711 | 1053.3 | 0 | 0 | 196.7 | 90 | 21.13 | 243.92637 | 103.212 | 0
Mechanical and environmental performance of sugarcane bagasse concrete (Ullah 2025) | https://pmc.ncbi.nlm.nih.gov/articles/PMC12238258/ | 0 | 397.8 | 0 | 598.78 | 1105 | 0 | 3.977 | 159.12 | 14 | 21.31 | 397.170542 | 182.942625 | 0
|  | 0 | 397.8 | 0 | 598.78 | 1105 | 0 | 3.977 | 159.12 | 56 | 22.7 | 397.170542 | 182.942625 | 0
|  | 0 | 397.8 | 0 | 598.78 | 1105 | 0 | 3.977 | 159.12 | 90 | 29.02 | 397.170542 | 182.942625 | 0
|  | 5 | 377.91 | 19.89 | 598.78 | 1105 | 0 | 3.977 | 159.12 | 14 | 19.9 | 382.849742 | 175.483875 | 0
|  | 5 | 377.91 | 19.89 | 598.78 | 1105 | 0 | 3.977 | 159.12 | 56 | 23.76 | 382.849742 | 175.483875 | 0
|  | 5 | 377.91 | 19.89 | 598.78 | 1105 | 0 | 3.977 | 159.12 | 90 | 26.76 | 382.849742 | 175.483875 | 0
|  | 10 | 358.02 | 39.78 | 598.78 | 1105 | 0 | 3.977 | 159.12 | 14 | 18.33 | 368.528942 | 168.025125 | 0
|  | 10 | 358.02 | 39.78 | 598.78 | 1105 | 0 | 3.977 | 159.12 | 56 | 23.38 | 368.528942 | 168.025125 | 0
|  | 10 | 358.02 | 39.78 | 598.78 | 1105 | 0 | 3.977 | 159.12 | 90 | 25.15 | 368.528942 | 168.025125 | 0
|  | 15 | 338.13 | 59.67 | 598.78 | 1105 | 0 | 3.977 | 159.12 | 14 | 19.44 | 354.208142 | 160.566375 | 0
|  | 15 | 338.13 | 59.67 | 598.78 | 1105 | 0 | 3.977 | 159.12 | 56 | 23.43 | 354.208142 | 160.566375 | 0
|  | 15 | 338.13 | 59.67 | 598.78 | 1105 | 0 | 3.977 | 159.12 | 90 | 22.86 | 354.208142 | 160.566375 | 0
|  | 20 | 318.24 | 79.56 | 598.78 | 1105 | 0 | 3.977 | 159.12 | 14 | 21.83 | 339.887342 | 153.107625 | 0
|  | 20 | 318.24 | 79.56 | 598.78 | 1105 | 0 | 3.977 | 159.12 | 56 | 21.88 | 339.887342 | 153.107625 | 0
|  | 20 | 318.24 | 79.56 | 598.78 | 1105 | 0 | 3.977 | 159.12 | 90 | 25.27 | 339.887342 | 153.107625 | 0
|  | 25 | 298.35 | 99.45 | 598.78 | 1105 | 0 | 3.977 | 159.12 | 14 | 18.83 | 325.566542 | 145.648875 | 0
|  | 25 | 298.35 | 99.45 | 598.78 | 1105 | 0 | 3.977 | 159.12 | 56 | 21.25 | 325.566542 | 145.648875 | 0
|  | 25 | 298.35 | 99.45 | 598.78 | 1105 | 0 | 3.977 | 159.12 | 90 | 23.78 | 325.566542 | 145.648875 | 0
|  | 30 | 278.46 | 119.34 | 598.78 | 1105 | 0 | 3.977 | 159.12 | 14 | 18.15 | 311.245742 | 138.190125 | 0
|  | 30 | 278.46 | 119.34 | 598.78 | 1105 | 0 | 3.977 | 159.12 | 56 | 19.66 | 311.245742 | 138.190125 | 0
|  | 30 | 278.46 | 119.34 | 598.78 | 1105 | 0 | 3.977 | 159.12 | 90 | 23.55 | 311.245742 | 138.190125 | 0
|  | 35 | 258.57 | 139.23 | 598.78 | 1105 | 0 | 3.977 | 159.12 | 14 | 20.82 | 296.924942 | 130.731375 | 0
|  | 35 | 258.57 | 139.23 | 598.78 | 1105 | 0 | 3.977 | 159.12 | 56 | 17.13 | 296.924942 | 130.731375 | 0
|  | 35 | 258.57 | 139.23 | 598.78 | 1105 | 0 | 3.977 | 159.12 | 90 | 19.41 | 296.924942 | 130.731375 | 0
|  | 40 | 238.68 | 159.12 | 598.78 | 1105 | 0 | 3.977 | 159.12 | 14 | 19.22 | 282.604142 | 123.272625 | 0
|  | 40 | 238.68 | 159.12 | 598.78 | 1105 | 0 | 3.977 | 159.12 | 56 | 20 | 282.604142 | 123.272625 | 0
|  | 40 | 238.68 | 159.12 | 598.78 | 1105 | 0 | 3.977 | 159.12 | 90 | 17.17 | 282.604142 | 123.272625 | 0
|  | 45 | 218.79 | 179.01 | 598.78 | 1105 | 0 | 3.977 | 159.12 | 14 | 17.08 | 268.283342 | 115.813875 | 0
|  | 45 | 218.79 | 179.01 | 598.78 | 1105 | 0 | 3.977 | 159.12 | 56 | 13.12 | 268.283342 | 115.813875 | 0
|  | 45 | 218.79 | 179.01 | 598.78 | 1105 | 0 | 3.977 | 159.12 | 90 | 18.86 | 268.283342 | 115.813875 | 0
|  | 50 | 198.9 | 198.9 | 598.78 | 1105 | 0 | 3.977 | 159.12 | 14 | 16.22 | 253.962542 | 108.355125 | 0
|  | 50 | 198.9 | 198.9 | 598.78 | 1105 | 0 | 3.977 | 159.12 | 56 | 17.96 | 253.962542 | 108.355125 | 0
|  | 50 | 198.9 | 198.9 | 598.78 | 1105 | 0 | 3.977 | 159.12 | 90 | 15.32 | 253.962542 | 108.355125 | 0
Optimizing mechanical properties of concrete using sugarcane bagasse ash | https://doi.org/10.1016/j.rineng.2025.105968 | 0 | 353.45 | 0 | 789.49 | 1046.96 | 0 | 0 | 210.1 | 7 | 21.26 | 352.392875 | 163.0510875 | 0
|  | 0 | 353.45 | 0 | 789.49 | 1046.96 | 0 | 0 | 210.1 | 14 | 19 | 352.392875 | 163.0510875 | 0
|  | 0 | 353.45 | 0 | 789.49 | 1046.96 | 0 | 0 | 210.1 | 56 | 24.67 | 352.392875 | 163.0510875 | 0
|  | 0 | 353.45 | 0 | 789.49 | 1046.96 | 0 | 0 | 210.1 | 90 | 26.13 | 352.392875 | 163.0510875 | 0
|  | 5 | 335.778 | 17.673 | 789.49 | 1046.96 | 0 | 0 | 210.1 | 7 | 18.18 | 339.669145 | 156.4240875 | 0
|  | 5 | 335.778 | 17.673 | 789.49 | 1046.96 | 0 | 0 | 210.1 | 14 | 21.37 | 339.669145 | 156.4240875 | 0
|  | 5 | 335.778 | 17.673 | 789.49 | 1046.96 | 0 | 0 | 210.1 | 56 | 25 | 339.669145 | 156.4240875 | 0
|  | 5 | 335.778 | 17.673 | 789.49 | 1046.96 | 0 | 0 | 210.1 | 90 | 25.04 | 339.669145 | 156.4240875 | 0
|  | 10 | 318.105 | 35.345 | 789.49 | 1046.96 | 0 | 0 | 210.1 | 7 | 19.23 | 326.944475 | 149.7967125 | 0
|  | 10 | 318.105 | 35.345 | 789.49 | 1046.96 | 0 | 0 | 210.1 | 14 | 25.69 | 326.944475 | 149.7967125 | 0
|  | 10 | 318.105 | 35.345 | 789.49 | 1046.96 | 0 | 0 | 210.1 | 56 | 23.73 | 326.944475 | 149.7967125 | 0
|  | 10 | 318.105 | 35.345 | 789.49 | 1046.96 | 0 | 0 | 210.1 | 90 | 27.63 | 326.944475 | 149.7967125 | 0
|  | 15 | 300.432 | 53.017 | 789.49 | 1046.96 | 0 | 0 | 210.1 | 7 | 21.55 | 314.219805 | 143.1693375 | 0
|  | 15 | 300.432 | 53.017 | 789.49 | 1046.96 | 0 | 0 | 210.1 | 14 | 19.63 | 314.219805 | 143.1693375 | 0
|  | 15 | 300.432 | 53.017 | 789.49 | 1046.96 | 0 | 0 | 210.1 | 56 | 20.31 | 314.219805 | 143.1693375 | 0
|  | 15 | 300.432 | 53.017 | 789.49 | 1046.96 | 0 | 0 | 210.1 | 90 | 25.84 | 314.219805 | 143.1693375 | 0
|  | 20 | 282.76 | 70.69 | 789.49 | 1046.96 | 0 | 0 | 210.1 | 7 | 20.26 | 301.496075 | 136.5423375 | 0
|  | 20 | 282.76 | 70.69 | 789.49 | 1046.96 | 0 | 0 | 210.1 | 14 | 20.18 | 301.496075 | 136.5423375 | 0
|  | 20 | 282.76 | 70.69 | 789.49 | 1046.96 | 0 | 0 | 210.1 | 56 | 24.15 | 301.496075 | 136.5423375 | 0
|  | 20 | 282.76 | 70.69 | 789.49 | 1046.96 | 0 | 0 | 210.1 | 90 | 21.18 | 301.496075 | 136.5423375 | 0
|  | 25 | 265.088 | 88.363 | 789.49 | 1046.96 | 0 | 0 | 210.1 | 7 | 19.1 | 288.772345 | 129.9153375 | 0
|  | 25 | 265.088 | 88.363 | 789.49 | 1046.96 | 0 | 0 | 210.1 | 14 | 20.25 | 288.772345 | 129.9153375 | 0
|  | 25 | 265.088 | 88.363 | 789.49 | 1046.96 | 0 | 0 | 210.1 | 56 | 22.04 | 288.772345 | 129.9153375 | 0
|  | 25 | 265.088 | 88.363 | 789.49 | 1046.96 | 0 | 0 | 210.1 | 90 | 24.75 | 288.772345 | 129.9153375 | 0
|  | 30 | 247.415 | 106.035 | 789.49 | 1046.96 | 0 | 0 | 210.1 | 7 | 17.79 | 276.047675 | 123.2879625 | 0
|  | 30 | 247.415 | 106.035 | 789.49 | 1046.96 | 0 | 0 | 210.1 | 14 | 19.43 | 276.047675 | 123.2879625 | 0
|  | 30 | 247.415 | 106.035 | 789.49 | 1046.96 | 0 | 0 | 210.1 | 56 | 19.32 | 276.047675 | 123.2879625 | 0
|  | 30 | 247.415 | 106.035 | 789.49 | 1046.96 | 0 | 0 | 210.1 | 90 | 21.37 | 276.047675 | 123.2879625 | 0
|  | 35 | 229.742 | 123.707 | 789.49 | 1046.96 | 0 | 0 | 210.1 | 7 | 15.06 | 263.323005 | 116.6605875 | 0
|  | 35 | 229.742 | 123.707 | 789.49 | 1046.96 | 0 | 0 | 210.1 | 14 | 13.47 | 263.323005 | 116.6605875 | 0
|  | 35 | 229.742 | 123.707 | 789.49 | 1046.96 | 0 | 0 | 210.1 | 56 | 20.92 | 263.323005 | 116.6605875 | 0
|  | 35 | 229.742 | 123.707 | 789.49 | 1046.96 | 0 | 0 | 210.1 | 90 | 21.65 | 263.323005 | 116.6605875 | 0
|  | 40 | 212.07 | 141.38 | 789.49 | 1046.96 | 0 | 0 | 210.1 | 7 | 17.25 | 250.599275 | 110.0335875 | 0
|  | 40 | 212.07 | 141.38 | 789.49 | 1046.96 | 0 | 0 | 210.1 | 14 | 17.51 | 250.599275 | 110.0335875 | 0
|  | 40 | 212.07 | 141.38 | 789.49 | 1046.96 | 0 | 0 | 210.1 | 56 | 18.31 | 250.599275 | 110.0335875 | 0
|  | 40 | 212.07 | 141.38 | 789.49 | 1046.96 | 0 | 0 | 210.1 | 90 | 15.32 | 250.599275 | 110.0335875 | 0
|  | 45 | 194.398 | 159.052 | 789.49 | 1046.96 | 0 | 0 | 210.1 | 7 | 17.69 | 237.875435 | 103.4065875 | 0
|  | 45 | 194.398 | 159.052 | 789.49 | 1046.96 | 0 | 0 | 210.1 | 14 | 15.55 | 237.875435 | 103.4065875 | 0
Performance evaluation of untreated sugarcane bagasse ash as partial replacement of cement on setting time and compressive strength of M15 concrete | https://doi.org/10.1007/s11356-021-16034-3 | 0 | 13.12 | 0 | 28.51 | 53.46 | 0 | 0 | 4.5 | 7 | 22.5 | 13.739703 | 6.2564625 | 0
|  | 0 | 13.12 | 0 | 28.51 | 53.46 | 0 | 0 | 4.5 | 14 | 23 | 13.739703 | 6.2564625 | 0
|  | 0 | 13.12 | 0 | 28.51 | 53.46 | 0 | 0 | 4.5 | 28 | 26 | 13.739703 | 6.2564625 | 0
|  | 0 | 13.12 | 0 | 28.51 | 53.46 | 0 | 0 | 4.5 | 56 | 26 | 13.739703 | 6.2564625 | 0
|  | 2.5 | 12.79 | 0.59 | 28.51 | 53.46 | 0 | 0 | 4.5 | 7 | 20 | 13.530703 | 6.1327125 | 0
|  | 2.5 | 12.79 | 0.59 | 28.51 | 53.46 | 0 | 0 | 4.5 | 14 | 20.5 | 13.530703 | 6.1327125 | 0
|  | 2.5 | 12.79 | 0.59 | 28.51 | 53.46 | 0 | 0 | 4.5 | 28 | 25 | 13.530703 | 6.1327125 | 0
|  | 2.5 | 12.79 | 0.59 | 28.51 | 53.46 | 0 | 0 | 4.5 | 56 | 25.3 | 13.530703 | 6.1327125 | 0
|  | 5 | 12.46 | 1.18 | 28.51 | 53.46 | 0 | 0 | 4.5 | 7 | 18 | 13.321703 | 6.0089625 | 0
|  | 5 | 12.46 | 1.18 | 28.51 | 53.46 | 0 | 0 | 4.5 | 14 | 19 | 13.321703 | 6.0089625 | 0
|  | 5 | 12.46 | 1.18 | 28.51 | 53.46 | 0 | 0 | 4.5 | 28 | 23.7 | 13.321703 | 6.0089625 | 0
|  | 5 | 12.46 | 1.18 | 28.51 | 53.46 | 0 | 0 | 4.5 | 56 | 23.5 | 13.321703 | 6.0089625 | 0
|  | 7.5 | 12.14 | 1.77 | 28.51 | 53.46 | 0 | 0 | 4.5 | 7 | 17 | 13.121003 | 5.8889625 | 0
|  | 7.5 | 12.14 | 1.77 | 28.51 | 53.46 | 0 | 0 | 4.5 | 14 | 17.3 | 13.121003 | 5.8889625 | 0
|  | 7.5 | 12.14 | 1.77 | 28.51 | 53.46 | 0 | 0 | 4.5 | 28 | 20.3 | 13.121003 | 5.8889625 | 0
|  | 7.5 | 12.14 | 1.77 | 28.51 | 53.46 | 0 | 0 | 4.5 | 56 | 20.4 | 13.121003 | 5.8889625 | 0
|  | 10 | 11.81 | 2.36 | 28.51 | 53.46 | 0 | 0 | 4.5 | 7 | 14 | 12.912003 | 5.7652125 | 0
|  | 10 | 11.81 | 2.36 | 28.51 | 53.46 | 0 | 0 | 4.5 | 14 | 15 | 12.912003 | 5.7652125 | 0
|  | 10 | 11.81 | 2.36 | 28.51 | 53.46 | 0 | 0 | 4.5 | 28 | 19 | 12.912003 | 5.7652125 | 0
|  | 10 | 11.81 | 2.36 | 28.51 | 53.46 | 0 | 0 | 4.5 | 56 | 19 | 12.912003 | 5.7652125 | 0
Hussein et al 2014 | https://www.researchgate.net/publication/287501413_Compressive_Strength_and_Microstructure_of_Sugar_Cane_Bagasse_Ash_Concrete?utm_source=chatgpt.com | 0 | 500 | 0 | 745 | 945 | 0 | 3 | 190 | 7 | 53.1 | 474.731 | 220.14375 | 165
|  | 0 | 500 | 0 | 745 | 945 | 0 | 3 | 190 | 28 | 60.5 | 474.731 | 220.14375 | 165
|  | 0 | 500 | 0 | 745 | 945 | 0 | 3 | 190 | 90 | 65.5 | 474.731 | 220.14375 | 165
|  | 0 | 500 | 0 | 745 | 945 | 0 | 3 | 190 | 180 | 69.6 | 474.731 | 220.14375 | 165
|  | 5 | 475 | 25 | 745 | 945 | 0 | 3 | 190 | 7 | 69.6 | 456.731 | 210.76875 | 173
|  | 5 | 475 | 25 | 745 | 945 | 0 | 3 | 190 | 28 | 90.9 | 456.731 | 210.76875 | 173
|  | 5 | 475 | 25 | 745 | 945 | 0 | 3 | 190 | 90 | 96.9 | 456.731 | 210.76875 | 173
|  | 5 | 475 | 25 | 745 | 945 | 0 | 3 | 190 | 180 | 98.7 | 456.731 | 210.76875 | 173
|  | 10 | 450 | 50 | 745 | 945 | 0 | 3 | 190 | 7 | 63.7 | 438.731 | 201.39375 | 180
|  | 10 | 450 | 50 | 745 | 945 | 0 | 3 | 190 | 28 | 86.3 | 438.731 | 201.39375 | 180
|  | 10 | 450 | 50 | 745 | 945 | 0 | 3 | 190 | 90 | 93.2 | 438.731 | 201.39375 | 180
|  | 10 | 450 | 50 | 745 | 945 | 0 | 3 | 190 | 180 | 96 | 438.731 | 201.39375 | 180
|  | 15 | 425 | 75 | 745 | 945 | 0 | 3 | 190 | 7 | 58.6 | 420.731 | 192.01875 | 186
|  | 15 | 425 | 75 | 745 | 945 | 0 | 3 | 190 | 28 | 83.5 | 420.731 | 192.01875 | 186
|  | 15 | 425 | 75 | 745 | 945 | 0 | 3 | 190 | 90 | 93.2 | 420.731 | 192.01875 | 186
|  | 15 | 425 | 75 | 745 | 945 | 0 | 3 | 190 | 180 | 94.6 | 420.731 | 192.01875 | 186
|  | 20 | 400 | 100 | 745 | 945 | 0 | 3 | 190 | 7 | 55.4 | 402.731 | 182.64375 | 195
|  | 20 | 400 | 100 | 745 | 945 | 0 | 3 | 190 | 28 | 68.7 | 402.731 | 182.64375 | 195
|  | 20 | 400 | 100 | 745 | 945 | 0 | 3 | 190 | 90 | 80.6 | 402.731 | 182.64375 | 195
|  | 20 | 400 | 100 | 745 | 945 | 0 | 3 | 190 | 180 | 84.6 | 402.731 | 182.64375 | 195
|  | 25 | 375 | 125 | 745 | 945 | 0 | 3 | 190 | 7 | 44.8 | 384.731 | 173.26875 | 205
|  | 25 | 375 | 125 | 745 | 945 | 0 | 3 | 190 | 28 | 60.9 | 384.731 | 173.26875 | 205
|  | 25 | 375 | 125 | 745 | 945 | 0 | 3 | 190 | 90 | 69.7 | 384.731 | 173.26875 | 205
|  | 25 | 375 | 125 | 745 | 945 | 0 | 3 | 190 | 180 | 73.4 | 384.731 | 173.26875 | 205
|  | 30 | 350 | 150 | 745 | 945 | 0 | 3 | 190 | 7 | 41.1 | 366.731 | 163.89375 | 215
|  | 30 | 350 | 150 | 745 | 945 | 0 | 3 | 190 | 28 | 55.5 | 366.731 | 163.89375 | 215
|  | 30 | 350 | 150 | 745 | 945 | 0 | 3 | 190 | 90 | 64.2 | 366.731 | 163.89375 | 215
|  | 30 | 350 | 150 | 745 | 945 | 0 | 3 | 190 | 180 | 68.3 | 366.731 | 163.89375 | 215
Muhammad et al 2021 | https://www.mdpi.com/2071-1050/13/5/2867 | 0 | 366 | 0 | 742.3 | 1013.5 | 0 | 0 | 183 | 28 | 23.5 | 360.61762 | 166.370625 | 0
|  | 0 | 366 | 0 | 742.3 | 1013.5 | 0 | 0 | 183 | 28 | 22.7 | 360.61762 | 166.370625 | 0
|  | 0 | 366 | 0 | 742.3 | 1013.5 | 0 | 0 | 183 | 28 | 22.9 | 360.61762 | 166.370625 | 0
|  | 0 | 366 | 0 | 742.3 | 1013.5 | 0 | 0 | 183 | 28 | 23.4 | 360.61762 | 166.370625 | 0
|  | 10 | 329.4 | 36.6 | 742.3 | 1013.5 | 0 | 0 | 183 | 28 | 23.9 | 334.26562 | 152.645625 | 0
|  | 10 | 329.4 | 36.6 | 742.3 | 1013.5 | 0 | 0 | 183 | 28 | 23.6 | 334.26562 | 152.645625 | 0
|  | 10 | 329.4 | 36.6 | 742.3 | 1013.5 | 0 | 0 | 183 | 28 | 23.7 | 334.26562 | 152.645625 | 0
|  | 10 | 329.4 | 36.6 | 742.3 | 1013.5 | 0 | 0 | 183 | 28 | 24.2 | 334.26562 | 152.645625 | 0
|  | 20 | 292.8 | 73.2 | 742.3 | 1013.5 | 0 | 0 | 183 | 28 | 21.5 | 307.91362 | 138.920625 | 0
|  | 20 | 292.8 | 73.2 | 742.3 | 1013.5 | 0 | 0 | 183 | 28 | 21.6 | 307.91362 | 138.920625 | 0
|  | 20 | 292.8 | 73.2 | 742.3 | 1013.5 | 0 | 0 | 183 | 28 | 22.3 | 307.91362 | 138.920625 | 0
|  | 20 | 292.8 | 73.2 | 742.3 | 1013.5 | 0 | 0 | 183 | 28 | 18.5 | 307.91362 | 138.920625 | 0
|  | 30 | 256.2 | 109.8 | 742.3 | 1013.5 | 0 | 0 | 183 | 28 | 19.6 | 281.56162 | 125.195625 | 0
|  | 30 | 256.2 | 109.8 | 742.3 | 1013.5 | 0 | 0 | 183 | 28 | 19.1 | 281.56162 | 125.195625 | 0
|  | 30 | 256.2 | 109.8 | 742.3 | 1013.5 | 0 | 0 | 183 | 28 | 19.5 | 281.56162 | 125.195625 | 0
|  | 30 | 256.2 | 109.8 | 742.3 | 1013.5 | 0 | 0 | 183 | 28 | 16.7 | 281.56162 | 125.195625 | 0
|  | 40 | 219.6 | 146.4 | 742.3 | 1013.5 | 0 | 0 | 183 | 28 | 15.6 | 255.20962 | 111.470625 | 0
|  | 40 | 219.6 | 146.4 | 742.3 | 1013.5 | 0 | 0 | 183 | 28 | 16.4 | 255.20962 | 111.470625 | 0
|  | 40 | 219.6 | 146.4 | 742.3 | 1013.5 | 0 | 0 | 183 | 28 | 15.7 | 255.20962 | 111.470625 | 0
|  | 40 | 219.6 | 146.4 | 742.3 | 1013.5 | 0 | 0 | 183 | 28 | 16.1 | 255.20962 | 111.470625 | 0
Hailu 2011 | https://www.researchgate.net/publication/305281723_Bagasse_ash_as_a_cement_replacing_material?channel=doi&linkId=5786c6f008ae36ad40a69a15&showFulltext=true | 0 | 350 | 0 | 650 | 1205 | 0 | 0 | 192.5 | 3 | 21.85 | 354.8445 | 161.5125 | 147
|  | 0 | 350 | 0 | 650 | 1205 | 0 | 0 | 192.5 | 7 | 35.85 | 354.8445 | 161.5125 | 147
|  | 0 | 350 | 0 | 650 | 1205 | 0 | 0 | 192.5 | 28 | 53.86 | 354.8445 | 161.5125 | 147
|  | 5 | 332.5 | 12 | 650 | 1205 | 0 | 0 | 192.5 | 3 | 23.05 | 341.6395 | 154.95 | 146
|  | 5 | 332.5 | 12 | 650 | 1205 | 0 | 0 | 192.5 | 7 | 37.36 | 341.6395 | 154.95 | 146
|  | 5 | 332.5 | 12 | 650 | 1205 | 0 | 0 | 192.5 | 28 | 56.01 | 341.6395 | 154.95 | 146
|  | 15 | 297.5 | 36 | 650 | 1205 | 0 | 0 | 192.5 | 3 | 22.35 | 315.2295 | 141.825 | 146
|  | 15 | 297.5 | 36 | 650 | 1205 | 0 | 0 | 192.5 | 7 | 36.24 | 315.2295 | 141.825 | 146
|  | 15 | 297.5 | 36 | 650 | 1205 | 0 | 0 | 192.5 | 28 | 55.42 | 315.2295 | 141.825 | 146
|  | 25 | 262.5 | 60 | 650 | 1205 | 0 | 0 | 192.5 | 3 | 18.98 | 288.8195 | 128.7 | 143
|  | 25 | 262.5 | 60 | 650 | 1205 | 0 | 0 | 192.5 | 7 | 33.09 | 288.8195 | 128.7 | 143
|  | 25 | 262.5 | 60 | 650 | 1205 | 0 | 0 | 192.5 | 28 | 53.64 | 288.8195 | 128.7 | 143
Woldesenbet et al | https://pmc.ncbi.nlm.nih.gov/articles/PMC12216261/?utm_source=chatgpt.com | 0 | 341 | 0 | 648 | 1057 | 0 | 0 | 171 | 7 | 21.12 | 340.5535 | 155.88 | 30
|  | 0 | 341 | 0 | 648 | 1057 | 0 | 0 | 171 | 28 | 31.5 | 340.5535 | 155.88 | 30
|  | 5 | 323 | 17 | 614 | 1001 | 0 | 0 | 171 | 7 | 22.11 | 324.4405 | 147.6525 | 34
|  | 5 | 323 | 17 | 614 | 1001 | 0 | 0 | 171 | 28 | 32.9 | 324.4405 | 147.6525 | 34
|  | 10 | 306 | 34 | 581 | 949 | 0 | 0 | 171 | 7 | 23.08 | 309.355 | 139.87875 | 38
|  | 10 | 306 | 34 | 581 | 949 | 0 | 0 | 171 | 28 | 33.14 | 309.355 | 139.87875 | 38
|  | 15 | 289 | 51 | 549 | 896 | 0 | 0 | 171 | 7 | 24.31 | 294.2375 | 132.10875 | 40
|  | 15 | 289 | 51 | 549 | 896 | 0 | 0 | 171 | 28 | 34.79 | 294.2375 | 132.10875 | 40
|  | 20 | 272 | 68 | 517 | 843 | 0 | 0 | 171 | 7 | 24.56 | 279.12 | 124.33875 | 46
|  | 20 | 272 | 68 | 517 | 843 | 0 | 0 | 171 | 28 | 35.2 | 279.12 | 124.33875 | 46
|  | 25 | 255 | 85 | 485 | 791 | 0 | 0 | 171 | 7 | 25.11 | 264.0484 | 116.58375 | 49
|  | 25 | 255 | 85 | 485 | 791 | 0 | 0 | 171 | 28 | 35.9 | 264.0484 | 116.58375 | 49
|  | 30 | 238 | 102 | 452 | 738 | 0 | 0 | 171 | 7 | 25.9 | 248.917 | 108.795 | 55
|  | 30 | 238 | 102 | 452 | 738 | 0 | 0 | 171 | 28 | 36.7 | 248.917 | 108.795 | 55
|  | 35 | 221 | 119 | 420 | 685 | 0 | 0 | 171 | 7 | 23.9 | 233.7995 | 101.025 | 65
|  | 35 | 221 | 119 | 420 | 685 | 0 | 0 | 171 | 28 | 32.7 | 233.7995 | 101.025 | 65
|  | 40 | 204 | 136 | 388 | 632 | 0 | 0 | 171 | 7 | 22.1 | 218.682 | 93.255 | 75
|  | 40 | 204 | 136 | 388 | 632 | 0 | 0 | 171 | 28 | 31.6 | 218.682 | 93.255 | 75
|  | 45 | 187 | 153 | 355 | 580 | 0 | 0 | 171 | 7 | 20.5 | 203.5965 | 85.48125 | 82
|  | 45 | 187 | 153 | 355 | 580 | 0 | 0 | 171 | 28 | 27.82 | 203.5965 | 85.48125 | 82
|  | 50 | 170 | 170 | 323 | 527 | 0 | 0 | 171 | 7 | 18.7 | 188.479 | 77.71125 | 95
|  | 50 | 170 | 170 | 323 | 527 | 0 | 0 | 171 | 28 | 25.2 | 188.479 | 77.71125 | 95
Jayaguru et al 2024 | https://www.researchgate.net/publication/387582508_Assessing_the_impact_of_sugar_cane_bagasse_ash_and_nano_silica_on_mechanical_and_durability_properties_of_concrete | 0 | 360 | 0 | 785 | 1090 | 0 | 2.16 | 160 | 7 | 33 | 364.0625 | 169.30875 | 0
|  | 0 | 360 | 0 | 785 | 1090 | 0 | 2.16 | 160 | 28 | 43 | 364.0625 | 169.30875 | 0
|  | 0 | 360 | 0 | 785 | 1090 | 0 | 2.16 | 160 | 56 | 44 | 364.0625 | 169.30875 | 0
|  | 20 | 284 | 76 | 785 | 1090 | 0 | 2.16 | 160 | 7 | 35 | 309.3425 | 140.80875 | 0
|  | 20 | 284 | 76 | 785 | 1090 | 0 | 2.16 | 160 | 28 | 46 | 309.3425 | 140.80875 | 0
|  | 20 | 284 | 76 | 785 | 1090 | 0 | 2.16 | 160 | 56 | 47 | 309.3425 | 140.80875 | 0
|  | 20 | 280 | 76 | 785 | 1090 | 0 | 2.16 | 160 | 7 | 38 | 306.0225 | 139.30875 | 0
|  | 20 | 280 | 76 | 785 | 1090 | 0 | 2.16 | 160 | 28 | 47 | 306.0225 | 139.30875 | 0
|  | 20 | 280 | 76 | 785 | 1090 | 0 | 2.16 | 160 | 56 | 48 | 306.0225 | 139.30875 | 0
|  | 20 | 277 | 76 | 785 | 1090 | 0 | 2.16 | 160 | 7 | 39 | 303.5325 | 138.18375 | 0
|  | 20 | 277 | 76 | 785 | 1090 | 0 | 2.16 | 160 | 28 | 48 | 303.5325 | 138.18375 | 0
|  | 20 | 277 | 76 | 785 | 1090 | 0 | 2.16 | 160 | 56 | 48.5 | 303.5325 | 138.18375 | 0
|  | 20 | 273 | 76 | 785 | 1090 | 0 | 2.16 | 160 | 7 | 38 | 300.2125 | 136.68375 | 0
|  | 20 | 273 | 76 | 785 | 1090 | 0 | 2.16 | 160 | 28 | 46 | 300.2125 | 136.68375 | 0
|  | 20 | 273 | 76 | 785 | 1090 | 0 | 2.16 | 160 | 56 | 47 | 300.2125 | 136.68375 | 0
Saha et al 2024 | https://www.researchgate.net/publication/383761954_Performance_Evaluation_of_Untreated_Sugarcane_Bagasse_Ash_as_a_Cement_Alternative_for_Sustainable_Concrete | 0 | 330 | 0 | 780 | 1110 | 0 | 3.3 | 165 | 7 | 22.9 | 342.291 | 159.975 | 120
|  | 0 | 330 | 0 | 780 | 1110 | 0 | 3.3 | 165 | 28 | 35.4 | 342.291 | 159.975 | 120
|  | 0 | 330 | 0 | 780 | 1110 | 0 | 3.3 | 165 | 56 | 38.5 | 342.291 | 159.975 | 120
|  | 0 | 330 | 0 | 780 | 1110 | 0 | 3.3 | 165 | 90 | 42.6 | 342.291 | 159.975 | 120
|  | 5 | 313.5 | 16.5 | 780 | 1110 | 0 | 3.3 | 165 | 7 | 33.04 | 330.411 | 153.7875 | 100
|  | 5 | 313.5 | 16.5 | 780 | 1110 | 0 | 3.3 | 165 | 28 | 44.6 | 330.411 | 153.7875 | 100
|  | 5 | 313.5 | 16.5 | 780 | 1110 | 0 | 3.3 | 165 | 56 | 45.1 | 330.411 | 153.7875 | 100
|  | 5 | 313.5 | 16.5 | 780 | 1110 | 0 | 3.3 | 165 | 90 | 47.6 | 330.411 | 153.7875 | 100
|  | 10 | 297 | 33 | 780 | 1110 | 0 | 3.3 | 165 | 7 | 35.9 | 318.531 | 147.6 | 80
|  | 10 | 297 | 33 | 780 | 1110 | 0 | 3.3 | 165 | 28 | 46.7 | 318.531 | 147.6 | 80
|  | 10 | 297 | 33 | 780 | 1110 | 0 | 3.3 | 165 | 56 | 47.1 | 318.531 | 147.6 | 80
|  | 10 | 297 | 33 | 780 | 1110 | 0 | 3.3 | 165 | 90 | 47.9 | 318.531 | 147.6 | 80
|  | 15 | 280.5 | 49.5 | 780 | 1110 | 0 | 3.3 | 165 | 7 | 30.6 | 306.651 | 141.4125 | 50
|  | 15 | 280.5 | 49.5 | 780 | 1110 | 0 | 3.3 | 165 | 28 | 42.4 | 306.651 | 141.4125 | 50
|  | 15 | 280.5 | 49.5 | 780 | 1110 | 0 | 3.3 | 165 | 56 | 44.3 | 306.651 | 141.4125 | 50
|  | 15 | 280.5 | 49.5 | 780 | 1110 | 0 | 3.3 | 165 | 90 | 47.1 | 306.651 | 141.4125 | 50
|  | 20 | 264 | 66 | 780 | 1110 | 0 | 3.3 | 165 | 7 | 30 | 294.771 | 135.225 | 30
|  | 20 | 264 | 66 | 780 | 1110 | 0 | 3.3 | 165 | 28 | 39 | 294.771 | 135.225 | 30
|  | 20 | 264 | 66 | 780 | 1110 | 0 | 3.3 | 165 | 56 | 43.8 | 294.771 | 135.225 | 30
|  | 20 | 264 | 66 | 780 | 1110 | 0 | 3.3 | 165 | 90 | 46.8 | 294.771 | 135.225 | 30
|  | 25 | 247.5 | 82.5 | 780 | 1110 | 0 | 3.3 | 165 | 7 | 22.1 | 282.891 | 129.0375 | 10
|  | 25 | 247.5 | 82.5 | 780 | 1110 | 0 | 3.3 | 165 | 28 | 36.9 | 282.891 | 129.0375 | 10
|  | 25 | 247.5 | 82.5 | 780 | 1110 | 0 | 3.3 | 165 | 56 | 41.8 | 282.891 | 129.0375 | 10
|  | 25 | 247.5 | 82.5 | 780 | 1110 | 0 | 3.3 | 165 | 90 | 44.3 | 282.891 | 129.0375 | 10

## GSA 1
paper | reference | replacement_pct | cement_kg_m3 | ash_kg_m3 | fine_aggregate_kg_m3 | coarse_aggregate_kg_m3 | superplasticizer_kg_m3 | water kg_m3 | curing_days | compressive_strength_MPa_ | CO2_kgCO₂e / kg | cost_USD_per_m3 | Slump(mm)
Alabadan 2006 potential of GSA (CIGR Journal) | https://cigrjournal.org/index.php/Ejounral/article/view/626/620 | 0 | 533.4 | 0 | 659 | 1162.8 | 0 | 197.2 | 10 | 20.37 | 505.25462 | 229.82325 | 0
|  | 0 | 533.4 | 0 | 659 | 1162.8 | 0 | 197.2 | 14 | 25.59 | 505.25462 | 229.82325 | 0
|  | 0 | 533.4 | 0 | 659 | 1162.8 | 0 | 197.2 | 56 | 27.55 | 505.25462 | 229.82325 | 0
|  | 0 | 533.4 | 0 | 659 | 1162.8 | 0 | 197.2 | 90 | 33.55 | 505.25462 | 229.82325 | 0
|  | 5 | 506.73 | 26.67 | 659 | 1162.8 | 0 | 197.2 | 10 | 20.61 | 485.78552 | 219.822 | 0
|  | 5 | 506.73 | 26.67 | 659 | 1162.8 | 0 | 197.2 | 14 | 25.46 | 485.78552 | 219.822 | 0
|  | 5 | 506.73 | 26.67 | 659 | 1162.8 | 0 | 197.2 | 56 | 29.87 | 485.78552 | 219.822 | 0
|  | 5 | 506.73 | 26.67 | 659 | 1162.8 | 0 | 197.2 | 90 | 26.6 | 485.78552 | 219.822 | 0
|  | 10 | 480.06 | 53.34 | 659 | 1162.8 | 0 | 197.2 | 10 | 23.34 | 466.31642 | 209.82075 | 0
|  | 10 | 480.06 | 53.34 | 659 | 1162.8 | 0 | 197.2 | 14 | 22.11 | 466.31642 | 209.82075 | 0
|  | 10 | 480.06 | 53.34 | 659 | 1162.8 | 0 | 197.2 | 56 | 25.52 | 466.31642 | 209.82075 | 0
|  | 10 | 480.06 | 53.34 | 659 | 1162.8 | 0 | 197.2 | 90 | 27.15 | 466.31642 | 209.82075 | 0
|  | 15 | 453.39 | 80.01 | 659 | 1162.8 | 0 | 197.2 | 10 | 18.54 | 446.84732 | 199.8195 | 0
|  | 15 | 453.39 | 80.01 | 659 | 1162.8 | 0 | 197.2 | 14 | 25.43 | 446.84732 | 199.8195 | 0
|  | 15 | 453.39 | 80.01 | 659 | 1162.8 | 0 | 197.2 | 56 | 28.79 | 446.84732 | 199.8195 | 0
|  | 15 | 453.39 | 80.01 | 659 | 1162.8 | 0 | 197.2 | 90 | 27.23 | 446.84732 | 199.8195 | 0
|  | 20 | 426.72 | 106.68 | 659 | 1162.8 | 0 | 197.2 | 10 | 18.73 | 427.37822 | 189.81825 | 0
|  | 20 | 426.72 | 106.68 | 659 | 1162.8 | 0 | 197.2 | 14 | 21.23 | 427.37822 | 189.81825 | 0
|  | 20 | 426.72 | 106.68 | 659 | 1162.8 | 0 | 197.2 | 56 | 22.17 | 427.37822 | 189.81825 | 0
|  | 20 | 426.72 | 106.68 | 659 | 1162.8 | 0 | 197.2 | 90 | 22.8 | 427.37822 | 189.81825 | 0
|  | 25 | 400.05 | 133.35 | 659 | 1162.8 | 0 | 197.2 | 10 | 16.98 | 407.90912 | 179.817 | 0
|  | 25 | 400.05 | 133.35 | 659 | 1162.8 | 0 | 197.2 | 14 | 23 | 407.90912 | 179.817 | 0
|  | 25 | 400.05 | 133.35 | 659 | 1162.8 | 0 | 197.2 | 56 | 23.87 | 407.90912 | 179.817 | 0
|  | 25 | 400.05 | 133.35 | 659 | 1162.8 | 0 | 197.2 | 90 | 28.96 | 407.90912 | 179.817 | 0
|  | 30 | 373.38 | 160.02 | 659 | 1162.8 | 0 | 197.2 | 10 | 18.03 | 388.44002 | 169.81575 | 0
|  | 30 | 373.38 | 160.02 | 659 | 1162.8 | 0 | 197.2 | 14 | 20.33 | 388.44002 | 169.81575 | 0
|  | 30 | 373.38 | 160.02 | 659 | 1162.8 | 0 | 197.2 | 56 | 21.83 | 388.44002 | 169.81575 | 0
|  | 30 | 373.38 | 160.02 | 659 | 1162.8 | 0 | 197.2 | 90 | 23.58 | 388.44002 | 169.81575 | 0
|  | 35 | 346.71 | 186.69 | 659 | 1162.8 | 0 | 197.2 | 10 | 13.03 | 368.97092 | 159.8145 | 0
|  | 35 | 346.71 | 186.69 | 659 | 1162.8 | 0 | 197.2 | 14 | 20.77 | 368.97092 | 159.8145 | 0
|  | 35 | 346.71 | 186.69 | 659 | 1162.8 | 0 | 197.2 | 56 | 22.35 | 368.97092 | 159.8145 | 0
|  | 35 | 346.71 | 186.69 | 659 | 1162.8 | 0 | 197.2 | 90 | 24.14 | 368.97092 | 159.8145 | 0
|  | 40 | 320.04 | 213.36 | 659 | 1162.8 | 0 | 197.2 | 10 | 15.44 | 349.50182 | 149.81325 | 0
|  | 40 | 320.04 | 213.36 | 659 | 1162.8 | 0 | 197.2 | 14 | 19.97 | 349.50182 | 149.81325 | 0
|  | 40 | 320.04 | 213.36 | 659 | 1162.8 | 0 | 197.2 | 56 | 22.4 | 349.50182 | 149.81325 | 0
|  | 40 | 320.04 | 213.36 | 659 | 1162.8 | 0 | 197.2 | 90 | 23.81 | 349.50182 | 149.81325 | 0
|  | 45 | 293.37 | 240.03 | 659 | 1162.8 | 0 | 197.2 | 10 | 18.65 | 330.03272 | 139.812 | 0
|  | 45 | 293.37 | 240.03 | 659 | 1162.8 | 0 | 197.2 | 14 | 16.69 | 330.03272 | 139.812 | 0
|  | 45 | 293.37 | 240.03 | 659 | 1162.8 | 0 | 197.2 | 56 | 21.16 | 330.03272 | 139.812 | 0
|  | 45 | 293.37 | 240.03 | 659 | 1162.8 | 0 | 197.2 | 90 | 17.23 | 330.03272 | 139.812 | 0
|  | 50 | 266.7 | 266.7 | 659 | 1162.8 | 0 | 197.2 | 10 | 13.26 | 310.56362 | 129.81075 | 0
|  | 50 | 266.7 | 266.7 | 659 | 1162.8 | 0 | 197.2 | 14 | 16.02 | 310.56362 | 129.81075 | 0
|  | 50 | 266.7 | 266.7 | 659 | 1162.8 | 0 | 197.2 | 56 | 21.26 | 310.56362 | 129.81075 | 0
|  | 50 | 266.7 | 266.7 | 659 | 1162.8 | 0 | 197.2 | 90 | 21.37 | 310.56362 | 129.81075 | 0
Durability and production of blocks with GSA (Materials Today Proceedings) | https://doi.org/10.1016/j.matpr.2023.05.216 | 0 | 437.5 | 0 | 691.2 | 1191.1 | 0 | 167.7 | 7 | 21.95 | 427.40417 | 194.889 | 0
|  | 0 | 437.5 | 0 | 691.2 | 1191.1 | 0 | 167.7 | 14 | 25.77 | 427.40417 | 194.889 | 0
|  | 0 | 437.5 | 0 | 691.2 | 1191.1 | 0 | 167.7 | 56 | 29.15 | 427.40417 | 194.889 | 0
|  | 0 | 437.5 | 0 | 691.2 | 1191.1 | 0 | 167.7 | 90 | 31.13 | 427.40417 | 194.889 | 0
|  | 5 | 415.625 | 21.875 | 691.2 | 1191.1 | 0 | 167.7 | 7 | 18.86 | 411.43542 | 186.685875 | 0
|  | 5 | 415.625 | 21.875 | 691.2 | 1191.1 | 0 | 167.7 | 14 | 23.29 | 411.43542 | 186.685875 | 0
|  | 5 | 415.625 | 21.875 | 691.2 | 1191.1 | 0 | 167.7 | 56 | 26.95 | 411.43542 | 186.685875 | 0
|  | 5 | 415.625 | 21.875 | 691.2 | 1191.1 | 0 | 167.7 | 90 | 28.87 | 411.43542 | 186.685875 | 0
|  | 10 | 393.75 | 43.75 | 691.2 | 1191.1 | 0 | 167.7 | 7 | 20.75 | 395.46667 | 178.48275 | 0
|  | 10 | 393.75 | 43.75 | 691.2 | 1191.1 | 0 | 167.7 | 14 | 24.44 | 395.46667 | 178.48275 | 0
|  | 10 | 393.75 | 43.75 | 691.2 | 1191.1 | 0 | 167.7 | 56 | 25.24 | 395.46667 | 178.48275 | 0
|  | 10 | 393.75 | 43.75 | 691.2 | 1191.1 | 0 | 167.7 | 90 | 29.26 | 395.46667 | 178.48275 | 0
|  | 15 | 371.875 | 65.625 | 691.2 | 1191.1 | 0 | 167.7 | 7 | 19.09 | 379.49792 | 170.279625 | 0
|  | 15 | 371.875 | 65.625 | 691.2 | 1191.1 | 0 | 167.7 | 14 | 24.63 | 379.49792 | 170.279625 | 0
|  | 15 | 371.875 | 65.625 | 691.2 | 1191.1 | 0 | 167.7 | 56 | 26.5 | 379.49792 | 170.279625 | 0
|  | 15 | 371.875 | 65.625 | 691.2 | 1191.1 | 0 | 167.7 | 90 | 28.33 | 379.49792 | 170.279625 | 0
|  | 20 | 350 | 87.5 | 691.2 | 1191.1 | 0 | 167.7 | 7 | 16.81 | 363.52917 | 162.0765 | 0
|  | 20 | 350 | 87.5 | 691.2 | 1191.1 | 0 | 167.7 | 14 | 19.81 | 363.52917 | 162.0765 | 0
|  | 20 | 350 | 87.5 | 691.2 | 1191.1 | 0 | 167.7 | 56 | 21.9 | 363.52917 | 162.0765 | 0
|  | 20 | 350 | 87.5 | 691.2 | 1191.1 | 0 | 167.7 | 90 | 28.34 | 363.52917 | 162.0765 | 0
|  | 25 | 328.125 | 109.375 | 691.2 | 1191.1 | 0 | 167.7 | 7 | 20.38 | 347.56042 | 153.873375 | 0
|  | 25 | 328.125 | 109.375 | 691.2 | 1191.1 | 0 | 167.7 | 14 | 21.98 | 347.56042 | 153.873375 | 0
|  | 25 | 328.125 | 109.375 | 691.2 | 1191.1 | 0 | 167.7 | 56 | 24 | 347.56042 | 153.873375 | 0
|  | 25 | 328.125 | 109.375 | 691.2 | 1191.1 | 0 | 167.7 | 90 | 27.62 | 347.56042 | 153.873375 | 0
|  | 30 | 306.25 | 131.25 | 691.2 | 1191.1 | 0 | 167.7 | 7 | 18.99 | 331.59167 | 145.67025 | 0
|  | 30 | 306.25 | 131.25 | 691.2 | 1191.1 | 0 | 167.7 | 14 | 20.98 | 331.59167 | 145.67025 | 0
|  | 30 | 306.25 | 131.25 | 691.2 | 1191.1 | 0 | 167.7 | 56 | 22.04 | 331.59167 | 145.67025 | 0
|  | 30 | 306.25 | 131.25 | 691.2 | 1191.1 | 0 | 167.7 | 90 | 24.1 | 331.59167 | 145.67025 | 0
|  | 35 | 284.375 | 153.125 | 691.2 | 1191.1 | 0 | 167.7 | 7 | 17.11 | 315.62292 | 137.467125 | 0
|  | 35 | 284.375 | 153.125 | 691.2 | 1191.1 | 0 | 167.7 | 14 | 21.44 | 315.62292 | 137.467125 | 0
|  | 35 | 284.375 | 153.125 | 691.2 | 1191.1 | 0 | 167.7 | 56 | 19.42 | 315.62292 | 137.467125 | 0
|  | 35 | 284.375 | 153.125 | 691.2 | 1191.1 | 0 | 167.7 | 90 | 24.66 | 315.62292 | 137.467125 | 0
|  | 40 | 262.5 | 175 | 691.2 | 1191.1 | 0 | 167.7 | 7 | 16.7 | 299.65417 | 129.264 | 0
|  | 40 | 262.5 | 175 | 691.2 | 1191.1 | 0 | 167.7 | 14 | 15.4 | 299.65417 | 129.264 | 0
|  | 40 | 262.5 | 175 | 691.2 | 1191.1 | 0 | 167.7 | 56 | 20.83 | 299.65417 | 129.264 | 0
|  | 40 | 262.5 | 175 | 691.2 | 1191.1 | 0 | 167.7 | 90 | 22.7 | 299.65417 | 129.264 | 0
|  | 45 | 240.625 | 196.875 | 691.2 | 1191.1 | 0 | 167.7 | 7 | 14.93 | 283.68542 | 121.060875 | 0
|  | 45 | 240.625 | 196.875 | 691.2 | 1191.1 | 0 | 167.7 | 14 | 17.31 | 283.68542 | 121.060875 | 0
|  | 45 | 240.625 | 196.875 | 691.2 | 1191.1 | 0 | 167.7 | 56 | 20.33 | 283.68542 | 121.060875 | 0
|  | 45 | 240.625 | 196.875 | 691.2 | 1191.1 | 0 | 167.7 | 90 | 21.31 | 283.68542 | 121.060875 | 0
|  | 50 | 218.75 | 218.75 | 691.2 | 1191.1 | 0 | 167.7 | 7 | 15.32 | 267.71667 | 112.85775 | 0
|  | 50 | 218.75 | 218.75 | 691.2 | 1191.1 | 0 | 167.7 | 14 | 19.23 | 267.71667 | 112.85775 | 0
|  | 50 | 218.75 | 218.75 | 691.2 | 1191.1 | 0 | 167.7 | 56 | 18.27 | 267.71667 | 112.85775 | 0
|  | 50 | 218.75 | 218.75 | 691.2 | 1191.1 | 0 | 167.7 | 90 | 18.67 | 267.71667 | 112.85775 | 0
|  | 0 | 482.5 | 0 | 803.7 | 1058.4 | 0 | 152 | 7 | 23.14 | 460.22699 | 211.882875 | 0
|  | 0 | 482.5 | 0 | 803.7 | 1058.4 | 0 | 152 | 14 | 23.37 | 460.22699 | 211.882875 | 0
|  | 0 | 482.5 | 0 | 803.7 | 1058.4 | 0 | 152 | 56 | 25.07 | 460.22699 | 211.882875 | 0
|  | 0 | 482.5 | 0 | 803.7 | 1058.4 | 0 | 152 | 90 | 26.64 | 460.22699 | 211.882875 | 0
|  | 5 | 458.375 | 24.125 | 803.7 | 1058.4 | 0 | 152 | 7 | 23.27 | 442.61574 | 202.836 | 0
|  | 5 | 458.375 | 24.125 | 803.7 | 1058.4 | 0 | 152 | 14 | 24.49 | 442.61574 | 202.836 | 0
|  | 5 | 458.375 | 24.125 | 803.7 | 1058.4 | 0 | 152 | 56 | 30.89 | 442.61574 | 202.836 | 0
|  | 5 | 458.375 | 24.125 | 803.7 | 1058.4 | 0 | 152 | 90 | 24.15 | 442.61574 | 202.836 | 0
|  | 10 | 434.25 | 48.25 | 803.7 | 1058.4 | 0 | 152 | 7 | 19.52 | 425.00449 | 193.789125 | 0
|  | 10 | 434.25 | 48.25 | 803.7 | 1058.4 | 0 | 152 | 14 | 22.03 | 425.00449 | 193.789125 | 0
|  | 10 | 434.25 | 48.25 | 803.7 | 1058.4 | 0 | 152 | 56 | 29.02 | 425.00449 | 193.789125 | 0
|  | 10 | 434.25 | 48.25 | 803.7 | 1058.4 | 0 | 152 | 90 | 30.06 | 425.00449 | 193.789125 | 0
|  | 15 | 410.125 | 72.375 | 803.7 | 1058.4 | 0 | 152 | 7 | 19.85 | 407.39324 | 184.74225 | 0
|  | 15 | 410.125 | 72.375 | 803.7 | 1058.4 | 0 | 152 | 14 | 21.84 | 407.39324 | 184.74225 | 0
|  | 15 | 410.125 | 72.375 | 803.7 | 1058.4 | 0 | 152 | 56 | 22.75 | 407.39324 | 184.74225 | 0
|  | 15 | 410.125 | 72.375 | 803.7 | 1058.4 | 0 | 152 | 90 | 26.72 | 407.39324 | 184.74225 | 0
|  | 20 | 386 | 96.5 | 803.7 | 1058.4 | 0 | 152 | 7 | 21.61 | 389.78199 | 175.695375 | 0
|  | 20 | 386 | 96.5 | 803.7 | 1058.4 | 0 | 152 | 14 | 18.13 | 389.78199 | 175.695375 | 0
|  | 20 | 386 | 96.5 | 803.7 | 1058.4 | 0 | 152 | 56 | 26.29 | 389.78199 | 175.695375 | 0
|  | 20 | 386 | 96.5 | 803.7 | 1058.4 | 0 | 152 | 90 | 26.08 | 389.78199 | 175.695375 | 0
|  | 25 | 361.875 | 120.625 | 803.7 | 1058.4 | 0 | 152 | 7 | 17.09 | 372.17074 | 166.6485 | 0
|  | 25 | 361.875 | 120.625 | 803.7 | 1058.4 | 0 | 152 | 14 | 21.88 | 372.17074 | 166.6485 | 0
|  | 25 | 361.875 | 120.625 | 803.7 | 1058.4 | 0 | 152 | 56 | 21.37 | 372.17074 | 166.6485 | 0
|  | 25 | 361.875 | 120.625 | 803.7 | 1058.4 | 0 | 152 | 90 | 22.33 | 372.17074 | 166.6485 | 0
|  | 30 | 337.75 | 144.75 | 803.7 | 1058.4 | 0 | 152 | 7 | 16.15 | 354.55949 | 157.601625 | 0
|  | 30 | 337.75 | 144.75 | 803.7 | 1058.4 | 0 | 152 | 14 | 20.56 | 354.55949 | 157.601625 | 0
|  | 30 | 337.75 | 144.75 | 803.7 | 1058.4 | 0 | 152 | 56 | 25.77 | 354.55949 | 157.601625 | 0
|  | 30 | 337.75 | 144.75 | 803.7 | 1058.4 | 0 | 152 | 90 | 24.92 | 354.55949 | 157.601625 | 0
|  | 35 | 313.625 | 168.875 | 803.7 | 1058.4 | 0 | 152 | 7 | 17.49 | 336.94824 | 148.55475 | 0
|  | 35 | 313.625 | 168.875 | 803.7 | 1058.4 | 0 | 152 | 14 | 18.63 | 336.94824 | 148.55475 | 0
|  | 35 | 313.625 | 168.875 | 803.7 | 1058.4 | 0 | 152 | 56 | 22.91 | 336.94824 | 148.55475 | 0
|  | 35 | 313.625 | 168.875 | 803.7 | 1058.4 | 0 | 152 | 90 | 22.06 | 336.94824 | 148.55475 | 0
|  | 40 | 289.5 | 193 | 803.7 | 1058.4 | 0 | 152 | 7 | 19.42 | 319.33699 | 139.507875 | 0
|  | 40 | 289.5 | 193 | 803.7 | 1058.4 | 0 | 152 | 14 | 17.66 | 319.33699 | 139.507875 | 0
|  | 40 | 289.5 | 193 | 803.7 | 1058.4 | 0 | 152 | 56 | 19.76 | 319.33699 | 139.507875 | 0
|  | 40 | 289.5 | 193 | 803.7 | 1058.4 | 0 | 152 | 90 | 22.8 | 319.33699 | 139.507875 | 0
|  | 45 | 265.375 | 217.125 | 803.7 | 1058.4 | 0 | 152 | 7 | 16.84 | 301.72574 | 130.461 | 0
|  | 45 | 265.375 | 217.125 | 803.7 | 1058.4 | 0 | 152 | 14 | 20.4 | 301.72574 | 130.461 | 0
|  | 45 | 265.375 | 217.125 | 803.7 | 1058.4 | 0 | 152 | 56 | 19.63 | 301.72574 | 130.461 | 0
|  | 45 | 265.375 | 217.125 | 803.7 | 1058.4 | 0 | 152 | 90 | 16.4 | 301.72574 | 130.461 | 0
|  | 50 | 241.25 | 241.25 | 803.7 | 1058.4 | 0 | 152 | 7 | 12.49 | 284.11449 | 121.414125 | 0
|  | 50 | 241.25 | 241.25 | 803.7 | 1058.4 | 0 | 152 | 14 | 16.03 | 284.11449 | 121.414125 | 0
|  | 50 | 241.25 | 241.25 | 803.7 | 1058.4 | 0 | 152 | 56 | 19.15 | 284.11449 | 121.414125 | 0
|  | 50 | 241.25 | 241.25 | 803.7 | 1058.4 | 0 | 152 | 90 | 21.81 | 284.11449 | 121.414125 | 0
Experimental study on partial replacement with groundnut shell (IJSDR pdf) | https://ijsdr.org/papers/IJSDR1909007.pdf | 0 | 505.7 | 0 | 727.3 | 1089 | 0 | 194.7 | 14 | 23.58 | 479.82557 | 219.609375 | 0
|  | 0 | 505.7 | 0 | 727.3 | 1089 | 0 | 194.7 | 56 | 29.97 | 479.82557 | 219.609375 | 0
|  | 0 | 505.7 | 0 | 727.3 | 1089 | 0 | 194.7 | 90 | 27.85 | 479.82557 | 219.609375 | 0
|  | 5 | 480.415 | 25.285 | 727.3 | 1089 | 0 | 194.7 | 14 | 22.2 | 461.36752 | 210.1275 | 0
|  | 5 | 480.415 | 25.285 | 727.3 | 1089 | 0 | 194.7 | 56 | 27.99 | 461.36752 | 210.1275 | 0
|  | 5 | 480.415 | 25.285 | 727.3 | 1089 | 0 | 194.7 | 90 | 30.69 | 461.36752 | 210.1275 | 0
|  | 10 | 455.13 | 50.57 | 727.3 | 1089 | 0 | 194.7 | 14 | 21.17 | 442.90947 | 200.645625 | 0
|  | 10 | 455.13 | 50.57 | 727.3 | 1089 | 0 | 194.7 | 56 | 24.46 | 442.90947 | 200.645625 | 0
|  | 10 | 455.13 | 50.57 | 727.3 | 1089 | 0 | 194.7 | 90 | 29.86 | 442.90947 | 200.645625 | 0
|  | 15 | 429.845 | 75.855 | 727.3 | 1089 | 0 | 194.7 | 14 | 21.94 | 424.45142 | 191.16375 | 0
|  | 15 | 429.845 | 75.855 | 727.3 | 1089 | 0 | 194.7 | 56 | 23.09 | 424.45142 | 191.16375 | 0
|  | 15 | 429.845 | 75.855 | 727.3 | 1089 | 0 | 194.7 | 90 | 28.17 | 424.45142 | 191.16375 | 0
|  | 20 | 404.56 | 101.14 | 727.3 | 1089 | 0 | 194.7 | 14 | 22.6 | 405.99337 | 181.681875 | 0
|  | 20 | 404.56 | 101.14 | 727.3 | 1089 | 0 | 194.7 | 56 | 23.82 | 405.99337 | 181.681875 | 0
|  | 20 | 404.56 | 101.14 | 727.3 | 1089 | 0 | 194.7 | 90 | 24.76 | 405.99337 | 181.681875 | 0
|  | 25 | 379.275 | 126.425 | 727.3 | 1089 | 0 | 194.7 | 14 | 19.63 | 387.53532 | 172.2 | 0
|  | 25 | 379.275 | 126.425 | 727.3 | 1089 | 0 | 194.7 | 56 | 19.18 | 387.53532 | 172.2 | 0
|  | 25 | 379.275 | 126.425 | 727.3 | 1089 | 0 | 194.7 | 90 | 26.43 | 387.53532 | 172.2 | 0
|  | 30 | 353.99 | 151.71 | 727.3 | 1089 | 0 | 194.7 | 14 | 17.73 | 369.07727 | 162.718125 | 0
|  | 30 | 353.99 | 151.71 | 727.3 | 1089 | 0 | 194.7 | 56 | 23.68 | 369.07727 | 162.718125 | 0
|  | 30 | 353.99 | 151.71 | 727.3 | 1089 | 0 | 194.7 | 90 | 20.25 | 369.07727 | 162.718125 | 0
|  | 35 | 328.705 | 176.995 | 727.3 | 1089 | 0 | 194.7 | 14 | 18.17 | 350.61922 | 153.23625 | 0
|  | 35 | 328.705 | 176.995 | 727.3 | 1089 | 0 | 194.7 | 56 | 27.25 | 350.61922 | 153.23625 | 0
|  | 35 | 328.705 | 176.995 | 727.3 | 1089 | 0 | 194.7 | 90 | 20.6 | 350.61922 | 153.23625 | 0
|  | 40 | 303.42 | 202.28 | 727.3 | 1089 | 0 | 194.7 | 14 | 20.76 | 332.16117 | 143.754375 | 0
|  | 40 | 303.42 | 202.28 | 727.3 | 1089 | 0 | 194.7 | 56 | 19.59 | 332.16117 | 143.754375 | 0
|  | 40 | 303.42 | 202.28 | 727.3 | 1089 | 0 | 194.7 | 90 | 23.86 | 332.16117 | 143.754375 | 0
|  | 45 | 278.135 | 227.565 | 727.3 | 1089 | 0 | 194.7 | 14 | 18.16 | 313.70312 | 134.2725 | 0
|  | 45 | 278.135 | 227.565 | 727.3 | 1089 | 0 | 194.7 | 56 | 22.92 | 313.70312 | 134.2725 | 0
|  | 45 | 278.135 | 227.565 | 727.3 | 1089 | 0 | 194.7 | 90 | 20.92 | 313.70312 | 134.2725 | 0
|  | 50 | 252.85 | 252.85 | 727.3 | 1089 | 0 | 194.7 | 14 | 14.27 | 295.24507 | 124.790625 | 0
|  | 50 | 252.85 | 252.85 | 727.3 | 1089 | 0 | 194.7 | 56 | 16.97 | 295.24507 | 124.790625 | 0
|  | 50 | 252.85 | 252.85 | 727.3 | 1089 | 0 | 194.7 | 90 | 20.23 | 295.24507 | 124.790625 | 0
GSA 2019 bricks classic study | https://isdsnet.com/ijds-v1n3-29.pdf | 0 | 332.5 | 0 | 734.6 | 1106.6 | 0 | 175.8 | 14 | 24.82 | 336.97888 | 155.06025 | 0
|  | 0 | 332.5 | 0 | 734.6 | 1106.6 | 0 | 175.8 | 21 | 27.95 | 336.97888 | 155.06025 | 0
|  | 0 | 332.5 | 0 | 734.6 | 1106.6 | 0 | 175.8 | 56 | 29.93 | 336.97888 | 155.06025 | 0
|  | 0 | 332.5 | 0 | 734.6 | 1106.6 | 0 | 175.8 | 90 | 29.03 | 336.97888 | 155.06025 | 0
|  | 5 | 315.875 | 16.625 | 734.6 | 1106.6 | 0 | 175.8 | 14 | 21.71 | 324.84263 | 148.825875 | 0
|  | 5 | 315.875 | 16.625 | 734.6 | 1106.6 | 0 | 175.8 | 21 | 24.64 | 324.84263 | 148.825875 | 0
|  | 5 | 315.875 | 16.625 | 734.6 | 1106.6 | 0 | 175.8 | 56 | 28 | 324.84263 | 148.825875 | 0
|  | 5 | 315.875 | 16.625 | 734.6 | 1106.6 | 0 | 175.8 | 90 | 28.6 | 324.84263 | 148.825875 | 0
|  | 10 | 299.25 | 33.25 | 734.6 | 1106.6 | 0 | 175.8 | 14 | 24.02 | 312.70638 | 142.5915 | 0
|  | 10 | 299.25 | 33.25 | 734.6 | 1106.6 | 0 | 175.8 | 21 | 24.16 | 312.70638 | 142.5915 | 0
|  | 10 | 299.25 | 33.25 | 734.6 | 1106.6 | 0 | 175.8 | 56 | 26.39 | 312.70638 | 142.5915 | 0
|  | 10 | 299.25 | 33.25 | 734.6 | 1106.6 | 0 | 175.8 | 90 | 26.26 | 312.70638 | 142.5915 | 0
|  | 15 | 282.625 | 49.875 | 734.6 | 1106.6 | 0 | 175.8 | 14 | 22.61 | 300.57013 | 136.357125 | 0
|  | 15 | 282.625 | 49.875 | 734.6 | 1106.6 | 0 | 175.8 | 21 | 25.35 | 300.57013 | 136.357125 | 0
|  | 15 | 282.625 | 49.875 | 734.6 | 1106.6 | 0 | 175.8 | 56 | 27.27 | 300.57013 | 136.357125 | 0
|  | 15 | 282.625 | 49.875 | 734.6 | 1106.6 | 0 | 175.8 | 90 | 28.37 | 300.57013 | 136.357125 | 0
|  | 20 | 266 | 66.5 | 734.6 | 1106.6 | 0 | 175.8 | 14 | 18.93 | 288.43388 | 130.12275 | 0
|  | 20 | 266 | 66.5 | 734.6 | 1106.6 | 0 | 175.8 | 21 | 16.74 | 288.43388 | 130.12275 | 0
|  | 20 | 266 | 66.5 | 734.6 | 1106.6 | 0 | 175.8 | 56 | 24.43 | 288.43388 | 130.12275 | 0
|  | 20 | 266 | 66.5 | 734.6 | 1106.6 | 0 | 175.8 | 90 | 25.35 | 288.43388 | 130.12275 | 0
|  | 25 | 249.375 | 83.125 | 734.6 | 1106.6 | 0 | 175.8 | 14 | 18.63 | 276.29763 | 123.888375 | 0
|  | 25 | 249.375 | 83.125 | 734.6 | 1106.6 | 0 | 175.8 | 21 | 22.5 | 276.29763 | 123.888375 | 0
|  | 25 | 249.375 | 83.125 | 734.6 | 1106.6 | 0 | 175.8 | 56 | 26.25 | 276.29763 | 123.888375 | 0
|  | 25 | 249.375 | 83.125 | 734.6 | 1106.6 | 0 | 175.8 | 90 | 23.7 | 276.29763 | 123.888375 | 0
|  | 30 | 232.75 | 99.75 | 734.6 | 1106.6 | 0 | 175.8 | 14 | 16.74 | 264.16138 | 117.654 | 0
|  | 30 | 232.75 | 99.75 | 734.6 | 1106.6 | 0 | 175.8 | 21 | 22.81 | 264.16138 | 117.654 | 0
|  | 30 | 232.75 | 99.75 | 734.6 | 1106.6 | 0 | 175.8 | 56 | 25.9 | 264.16138 | 117.654 | 0
|  | 30 | 232.75 | 99.75 | 734.6 | 1106.6 | 0 | 175.8 | 90 | 27 | 264.16138 | 117.654 | 0
|  | 35 | 216.125 | 116.375 | 734.6 | 1106.6 | 0 | 175.8 | 14 | 21.77 | 252.02513 | 111.419625 | 0
|  | 35 | 216.125 | 116.375 | 734.6 | 1106.6 | 0 | 175.8 | 21 | 21.25 | 252.02513 | 111.419625 | 0
|  | 35 | 216.125 | 116.375 | 734.6 | 1106.6 | 0 | 175.8 | 56 | 21.86 | 252.02513 | 111.419625 | 0
|  | 35 | 216.125 | 116.375 | 734.6 | 1106.6 | 0 | 175.8 | 90 | 26 | 252.02513 | 111.419625 | 0
|  | 40 | 199.5 | 133 | 734.6 | 1106.6 | 0 | 175.8 | 14 | 15.47 | 239.88888 | 105.18525 | 0
|  | 40 | 199.5 | 133 | 734.6 | 1106.6 | 0 | 175.8 | 21 | 18.14 | 239.88888 | 105.18525 | 0
|  | 40 | 199.5 | 133 | 734.6 | 1106.6 | 0 | 175.8 | 56 | 23.72 | 239.88888 | 105.18525 | 0
|  | 40 | 199.5 | 133 | 734.6 | 1106.6 | 0 | 175.8 | 90 | 20.51 | 239.88888 | 105.18525 | 0
|  | 45 | 182.875 | 149.625 | 734.6 | 1106.6 | 0 | 175.8 | 14 | 13.82 | 227.75263 | 98.950875 | 0
|  | 45 | 182.875 | 149.625 | 734.6 | 1106.6 | 0 | 175.8 | 21 | 18.81 | 227.75263 | 98.950875 | 0
|  | 45 | 182.875 | 149.625 | 734.6 | 1106.6 | 0 | 175.8 | 56 | 17.47 | 227.75263 | 98.950875 | 0
|  | 45 | 182.875 | 149.625 | 734.6 | 1106.6 | 0 | 175.8 | 90 | 21.85 | 227.75263 | 98.950875 | 0
|  | 50 | 166.25 | 166.25 | 734.6 | 1106.6 | 0 | 175.8 | 14 | 16.17 | 215.61638 | 92.7165 | 0
|  | 50 | 166.25 | 166.25 | 734.6 | 1106.6 | 0 | 175.8 | 21 | 18.11 | 215.61638 | 92.7165 | 0
|  | 50 | 166.25 | 166.25 | 734.6 | 1106.6 | 0 | 175.8 | 56 | 17.36 | 215.61638 | 92.7165 | 0
|  | 50 | 166.25 | 166.25 | 734.6 | 1106.6 | 0 | 175.8 | 90 | 19.51 | 215.61638 | 92.7165 | 0
GSA for blocks and durability (Materials Today Proceedings 2023) | https://doi.org/10.1016/j.matpr.2023.05.218 | 0 | 560 | 0 | 726.1 | 1015.6 | 0 | 210.3 | 14 | 26.49 | 521.50883 | 238.848375 | 0
|  | 0 | 560 | 0 | 726.1 | 1015.6 | 0 | 210.3 | 28 | 24.78 | 521.50883 | 238.848375 | 0
|  | 0 | 560 | 0 | 726.1 | 1015.6 | 0 | 210.3 | 56 | 31.64 | 521.50883 | 238.848375 | 0
|  | 0 | 560 | 0 | 726.1 | 1015.6 | 0 | 210.3 | 90 | 29.76 | 521.50883 | 238.848375 | 0
|  | 5 | 532 | 28 | 726.1 | 1015.6 | 0 | 210.3 | 14 | 23.97 | 501.06883 | 228.348375 | 0
|  | 5 | 532 | 28 | 726.1 | 1015.6 | 0 | 210.3 | 28 | 21.82 | 501.06883 | 228.348375 | 0
|  | 5 | 532 | 28 | 726.1 | 1015.6 | 0 | 210.3 | 56 | 27.69 | 501.06883 | 228.348375 | 0
|  | 5 | 532 | 28 | 726.1 | 1015.6 | 0 | 210.3 | 90 | 29.16 | 501.06883 | 228.348375 | 0
|  | 10 | 504 | 56 | 726.1 | 1015.6 | 0 | 210.3 | 14 | 24.33 | 480.62883 | 217.848375 | 0
|  | 10 | 504 | 56 | 726.1 | 1015.6 | 0 | 210.3 | 28 | 28.83 | 480.62883 | 217.848375 | 0
|  | 10 | 504 | 56 | 726.1 | 1015.6 | 0 | 210.3 | 56 | 26.47 | 480.62883 | 217.848375 | 0
|  | 10 | 504 | 56 | 726.1 | 1015.6 | 0 | 210.3 | 90 | 32.6 | 480.62883 | 217.848375 | 0
|  | 15 | 476 | 84 | 726.1 | 1015.6 | 0 | 210.3 | 14 | 21.24 | 460.18883 | 207.348375 | 0
|  | 15 | 476 | 84 | 726.1 | 1015.6 | 0 | 210.3 | 28 | 24.05 | 460.18883 | 207.348375 | 0
|  | 15 | 476 | 84 | 726.1 | 1015.6 | 0 | 210.3 | 56 | 25.55 | 460.18883 | 207.348375 | 0
|  | 15 | 476 | 84 | 726.1 | 1015.6 | 0 | 210.3 | 90 | 22.88 | 460.18883 | 207.348375 | 0
|  | 20 | 448 | 112 | 726.1 | 1015.6 | 0 | 210.3 | 14 | 23.89 | 439.74883 | 196.848375 | 0
|  | 20 | 448 | 112 | 726.1 | 1015.6 | 0 | 210.3 | 28 | 23.76 | 439.74883 | 196.848375 | 0
|  | 20 | 448 | 112 | 726.1 | 1015.6 | 0 | 210.3 | 56 | 25.7 | 439.74883 | 196.848375 | 0
|  | 20 | 448 | 112 | 726.1 | 1015.6 | 0 | 210.3 | 90 | 24.56 | 439.74883 | 196.848375 | 0
|  | 25 | 420 | 140 | 726.1 | 1015.6 | 0 | 210.3 | 14 | 19.47 | 419.30883 | 186.348375 | 0
|  | 25 | 420 | 140 | 726.1 | 1015.6 | 0 | 210.3 | 28 | 19.48 | 419.30883 | 186.348375 | 0
|  | 25 | 420 | 140 | 726.1 | 1015.6 | 0 | 210.3 | 56 | 23.86 | 419.30883 | 186.348375 | 0
|  | 25 | 420 | 140 | 726.1 | 1015.6 | 0 | 210.3 | 90 | 28.79 | 419.30883 | 186.348375 | 0
|  | 30 | 392 | 168 | 726.1 | 1015.6 | 0 | 210.3 | 14 | 18.21 | 398.86883 | 175.848375 | 0
|  | 30 | 392 | 168 | 726.1 | 1015.6 | 0 | 210.3 | 28 | 24.92 | 398.86883 | 175.848375 | 0
|  | 30 | 392 | 168 | 726.1 | 1015.6 | 0 | 210.3 | 56 | 21.22 | 398.86883 | 175.848375 | 0
|  | 30 | 392 | 168 | 726.1 | 1015.6 | 0 | 210.3 | 90 | 24.71 | 398.86883 | 175.848375 | 0
|  | 35 | 364 | 196 | 726.1 | 1015.6 | 0 | 210.3 | 14 | 18.14 | 378.42883 | 165.348375 | 0
|  | 35 | 364 | 196 | 726.1 | 1015.6 | 0 | 210.3 | 28 | 21.22 | 378.42883 | 165.348375 | 0
|  | 35 | 364 | 196 | 726.1 | 1015.6 | 0 | 210.3 | 56 | 25.88 | 378.42883 | 165.348375 | 0
|  | 35 | 364 | 196 | 726.1 | 1015.6 | 0 | 210.3 | 90 | 26.49 | 378.42883 | 165.348375 | 0
|  | 40 | 336 | 224 | 726.1 | 1015.6 | 0 | 210.3 | 14 | 18.71 | 357.98883 | 154.848375 | 0
|  | 40 | 336 | 224 | 726.1 | 1015.6 | 0 | 210.3 | 28 | 18.5 | 357.98883 | 154.848375 | 0
|  | 40 | 336 | 224 | 726.1 | 1015.6 | 0 | 210.3 | 56 | 15.99 | 357.98883 | 154.848375 | 0
|  | 40 | 336 | 224 | 726.1 | 1015.6 | 0 | 210.3 | 90 | 20.68 | 357.98883 | 154.848375 | 0
|  | 45 | 308 | 252 | 726.1 | 1015.6 | 0 | 210.3 | 14 | 16.97 | 337.54883 | 144.348375 | 0
|  | 45 | 308 | 252 | 726.1 | 1015.6 | 0 | 210.3 | 28 | 20.39 | 337.54883 | 144.348375 | 0
|  | 45 | 308 | 252 | 726.1 | 1015.6 | 0 | 210.3 | 56 | 19.23 | 337.54883 | 144.348375 | 0
|  | 45 | 308 | 252 | 726.1 | 1015.6 | 0 | 210.3 | 90 | 21.89 | 337.54883 | 144.348375 | 0
|  | 50 | 280 | 280 | 726.1 | 1015.6 | 0 | 210.3 | 14 | 18.24 | 317.10883 | 133.848375 | 0
|  | 50 | 280 | 280 | 726.1 | 1015.6 | 0 | 210.3 | 28 | 16.41 | 317.10883 | 133.848375 | 0
|  | 50 | 280 | 280 | 726.1 | 1015.6 | 0 | 210.3 | 56 | 18.61 | 317.10883 | 133.848375 | 0
|  | 50 | 280 | 280 | 726.1 | 1015.6 | 0 | 210.3 | 90 | 21.29 | 317.10883 | 133.848375 | 0
GSA review & ML prediction (Sathiparan 2023) | https://jeas.springeropen.com/articles/10.1186/s44147-023-00302-9 | 0 | 376.2 | 0 | 707.6 | 1132.4 | 0 | 164 | 14 | 23.74 | 374.0588 | 171.3285 | 0
|  | 0 | 376.2 | 0 | 707.6 | 1132.4 | 0 | 164 | 28 | 26.29 | 374.0588 | 171.3285 | 0
|  | 0 | 376.2 | 0 | 707.6 | 1132.4 | 0 | 164 | 56 | 26.31 | 374.0588 | 171.3285 | 0
|  | 0 | 376.2 | 0 | 707.6 | 1132.4 | 0 | 164 | 90 | 28.25 | 374.0588 | 171.3285 | 0
|  | 5 | 357.39 | 18.81 | 707.6 | 1132.4 | 0 | 164 | 14 | 21.72 | 360.3275 | 164.27475 | 0
|  | 5 | 357.39 | 18.81 | 707.6 | 1132.4 | 0 | 164 | 28 | 26.15 | 360.3275 | 164.27475 | 0
|  | 5 | 357.39 | 18.81 | 707.6 | 1132.4 | 0 | 164 | 56 | 25.16 | 360.3275 | 164.27475 | 0
|  | 5 | 357.39 | 18.81 | 707.6 | 1132.4 | 0 | 164 | 90 | 31.01 | 360.3275 | 164.27475 | 0
|  | 10 | 338.58 | 37.62 | 707.6 | 1132.4 | 0 | 164 | 14 | 20.76 | 346.5962 | 157.221 | 0
|  | 10 | 338.58 | 37.62 | 707.6 | 1132.4 | 0 | 164 | 28 | 24.15 | 346.5962 | 157.221 | 0
|  | 10 | 338.58 | 37.62 | 707.6 | 1132.4 | 0 | 164 | 56 | 23.67 | 346.5962 | 157.221 | 0
|  | 10 | 338.58 | 37.62 | 707.6 | 1132.4 | 0 | 164 | 90 | 25.54 | 346.5962 | 157.221 | 0
|  | 15 | 319.77 | 56.43 | 707.6 | 1132.4 | 0 | 164 | 14 | 21.76 | 332.8649 | 150.16725 | 0
|  | 15 | 319.77 | 56.43 | 707.6 | 1132.4 | 0 | 164 | 28 | 23.08 | 332.8649 | 150.16725 | 0
|  | 15 | 319.77 | 56.43 | 707.6 | 1132.4 | 0 | 164 | 56 | 28.49 | 332.8649 | 150.16725 | 0
|  | 15 | 319.77 | 56.43 | 707.6 | 1132.4 | 0 | 164 | 90 | 27.54 | 332.8649 | 150.16725 | 0
|  | 20 | 300.96 | 75.24 | 707.6 | 1132.4 | 0 | 164 | 14 | 21.9 | 319.1336 | 143.1135 | 0
|  | 20 | 300.96 | 75.24 | 707.6 | 1132.4 | 0 | 164 | 28 | 22.72 | 319.1336 | 143.1135 | 0
|  | 20 | 300.96 | 75.24 | 707.6 | 1132.4 | 0 | 164 | 56 | 26.5 | 319.1336 | 143.1135 | 0
|  | 20 | 300.96 | 75.24 | 707.6 | 1132.4 | 0 | 164 | 90 | 28.26 | 319.1336 | 143.1135 | 0
|  | 25 | 282.15 | 94.05 | 707.6 | 1132.4 | 0 | 164 | 14 | 15.28 | 305.4023 | 136.05975 | 0
|  | 25 | 282.15 | 94.05 | 707.6 | 1132.4 | 0 | 164 | 28 | 24.49 | 305.4023 | 136.05975 | 0
|  | 25 | 282.15 | 94.05 | 707.6 | 1132.4 | 0 | 164 | 56 | 23.49 | 305.4023 | 136.05975 | 0
|  | 25 | 282.15 | 94.05 | 707.6 | 1132.4 | 0 | 164 | 90 | 28.76 | 305.4023 | 136.05975 | 0
|  | 30 | 263.34 | 112.86 | 707.6 | 1132.4 | 0 | 164 | 14 | 17.78 | 291.671 | 129.006 | 0
|  | 30 | 263.34 | 112.86 | 707.6 | 1132.4 | 0 | 164 | 28 | 19.96 | 291.671 | 129.006 | 0
|  | 30 | 263.34 | 112.86 | 707.6 | 1132.4 | 0 | 164 | 56 | 24.11 | 291.671 | 129.006 | 0
|  | 30 | 263.34 | 112.86 | 707.6 | 1132.4 | 0 | 164 | 90 | 24.97 | 291.671 | 129.006 | 0
|  | 35 | 244.53 | 131.67 | 707.6 | 1132.4 | 0 | 164 | 14 | 16.78 | 277.9397 | 121.95225 | 0
|  | 35 | 244.53 | 131.67 | 707.6 | 1132.4 | 0 | 164 | 28 | 19.75 | 277.9397 | 121.95225 | 0
|  | 35 | 244.53 | 131.67 | 707.6 | 1132.4 | 0 | 164 | 56 | 19.26 | 277.9397 | 121.95225 | 0
|  | 35 | 244.53 | 131.67 | 707.6 | 1132.4 | 0 | 164 | 90 | 21.57 | 277.9397 | 121.95225 | 0
|  | 40 | 225.72 | 150.48 | 707.6 | 1132.4 | 0 | 164 | 14 | 19.15 | 264.2084 | 114.8985 | 0
|  | 40 | 225.72 | 150.48 | 707.6 | 1132.4 | 0 | 164 | 28 | 19.4 | 264.2084 | 114.8985 | 0
|  | 40 | 225.72 | 150.48 | 707.6 | 1132.4 | 0 | 164 | 56 | 19.87 | 264.2084 | 114.8985 | 0
|  | 40 | 225.72 | 150.48 | 707.6 | 1132.4 | 0 | 164 | 90 | 23.26 | 264.2084 | 114.8985 | 0
|  | 45 | 206.91 | 169.29 | 707.6 | 1132.4 | 0 | 164 | 14 | 12.63 | 250.4771 | 107.84475 | 0
|  | 45 | 206.91 | 169.29 | 707.6 | 1132.4 | 0 | 164 | 28 | 19.96 | 250.4771 | 107.84475 | 0
|  | 45 | 206.91 | 169.29 | 707.6 | 1132.4 | 0 | 164 | 56 | 20.87 | 250.4771 | 107.84475 | 0
|  | 45 | 206.91 | 169.29 | 707.6 | 1132.4 | 0 | 164 | 90 | 21.25 | 250.4771 | 107.84475 | 0
|  | 50 | 188.1 | 188.1 | 707.6 | 1132.4 | 0 | 164 | 14 | 20.02 | 236.7458 | 100.791 | 0
|  | 50 | 188.1 | 188.1 | 707.6 | 1132.4 | 0 | 164 | 28 | 19.03 | 236.7458 | 100.791 | 0
|  | 50 | 188.1 | 188.1 | 707.6 | 1132.4 | 0 | 164 | 56 | 20.28 | 236.7458 | 100.791 | 0
|  | 50 | 188.1 | 188.1 | 707.6 | 1132.4 | 0 | 164 | 90 | 19.49 | 236.7458 | 100.791 | 0
GSA small-change effects (ResearchGate figure 2021) | https://www.researchgate.net/figure/Compressive-strength-of-Groundnut-shell-ash_fig3_349326752 | 0 | 417.4 | 0 | 769.5 | 1137.8 | 0 | 129.7 | 14 | 23.9 | 409.36307 | 188.020125 | 0
|  | 0 | 417.4 | 0 | 769.5 | 1137.8 | 0 | 129.7 | 56 | 25.83 | 409.36307 | 188.020125 | 0
|  | 0 | 417.4 | 0 | 769.5 | 1137.8 | 0 | 129.7 | 90 | 31.29 | 409.36307 | 188.020125 | 0
|  | 5 | 396.53 | 20.87 | 769.5 | 1137.8 | 0 | 129.7 | 14 | 23.77 | 394.12797 | 180.193875 | 0
|  | 5 | 396.53 | 20.87 | 769.5 | 1137.8 | 0 | 129.7 | 56 | 26.99 | 394.12797 | 180.193875 | 0
|  | 5 | 396.53 | 20.87 | 769.5 | 1137.8 | 0 | 129.7 | 90 | 28.77 | 394.12797 | 180.193875 | 0
|  | 10 | 375.66 | 41.74 | 769.5 | 1137.8 | 0 | 129.7 | 14 | 21.88 | 378.89287 | 172.367625 | 0
|  | 10 | 375.66 | 41.74 | 769.5 | 1137.8 | 0 | 129.7 | 56 | 25.63 | 378.89287 | 172.367625 | 0
|  | 10 | 375.66 | 41.74 | 769.5 | 1137.8 | 0 | 129.7 | 90 | 25.6 | 378.89287 | 172.367625 | 0
|  | 15 | 354.79 | 62.61 | 769.5 | 1137.8 | 0 | 129.7 | 14 | 23.07 | 363.65777 | 164.541375 | 0
|  | 15 | 354.79 | 62.61 | 769.5 | 1137.8 | 0 | 129.7 | 56 | 24.72 | 363.65777 | 164.541375 | 0
|  | 15 | 354.79 | 62.61 | 769.5 | 1137.8 | 0 | 129.7 | 90 | 25.76 | 363.65777 | 164.541375 | 0
|  | 20 | 333.92 | 83.48 | 769.5 | 1137.8 | 0 | 129.7 | 14 | 23.78 | 348.42267 | 156.715125 | 0
|  | 20 | 333.92 | 83.48 | 769.5 | 1137.8 | 0 | 129.7 | 56 | 27.93 | 348.42267 | 156.715125 | 0
|  | 20 | 333.92 | 83.48 | 769.5 | 1137.8 | 0 | 129.7 | 90 | 28.55 | 348.42267 | 156.715125 | 0
|  | 25 | 313.05 | 104.35 | 769.5 | 1137.8 | 0 | 129.7 | 14 | 18.45 | 333.18757 | 148.888875 | 0
|  | 25 | 313.05 | 104.35 | 769.5 | 1137.8 | 0 | 129.7 | 56 | 27.28 | 333.18757 | 148.888875 | 0
|  | 25 | 313.05 | 104.35 | 769.5 | 1137.8 | 0 | 129.7 | 90 | 24.94 | 333.18757 | 148.888875 | 0
|  | 30 | 292.18 | 125.22 | 769.5 | 1137.8 | 0 | 129.7 | 14 | 20.94 | 317.95247 | 141.062625 | 0
|  | 30 | 292.18 | 125.22 | 769.5 | 1137.8 | 0 | 129.7 | 56 | 20.48 | 317.95247 | 141.062625 | 0
|  | 30 | 292.18 | 125.22 | 769.5 | 1137.8 | 0 | 129.7 | 90 | 21.44 | 317.95247 | 141.062625 | 0
|  | 35 | 271.31 | 146.09 | 769.5 | 1137.8 | 0 | 129.7 | 14 | 14.62 | 302.71737 | 133.236375 | 0
|  | 35 | 271.31 | 146.09 | 769.5 | 1137.8 | 0 | 129.7 | 56 | 22.61 | 302.71737 | 133.236375 | 0
|  | 35 | 271.31 | 146.09 | 769.5 | 1137.8 | 0 | 129.7 | 90 | 20.46 | 302.71737 | 133.236375 | 0
|  | 40 | 250.44 | 166.96 | 769.5 | 1137.8 | 0 | 129.7 | 14 | 17.03 | 287.48227 | 125.410125 | 0
|  | 40 | 250.44 | 166.96 | 769.5 | 1137.8 | 0 | 129.7 | 56 | 25.07 | 287.48227 | 125.410125 | 0
|  | 40 | 250.44 | 166.96 | 769.5 | 1137.8 | 0 | 129.7 | 90 | 23.64 | 287.48227 | 125.410125 | 0
|  | 45 | 229.57 | 187.83 | 769.5 | 1137.8 | 0 | 129.7 | 14 | 16.21 | 272.24717 | 117.583875 | 0
|  | 45 | 229.57 | 187.83 | 769.5 | 1137.8 | 0 | 129.7 | 56 | 20.53 | 272.24717 | 117.583875 | 0
|  | 45 | 229.57 | 187.83 | 769.5 | 1137.8 | 0 | 129.7 | 90 | 20.77 | 272.24717 | 117.583875 | 0
|  | 50 | 208.7 | 208.7 | 769.5 | 1137.8 | 0 | 129.7 | 14 | 15.18 | 257.01207 | 109.757625 | 0
|  | 50 | 208.7 | 208.7 | 769.5 | 1137.8 | 0 | 129.7 | 56 | 19.93 | 257.01207 | 109.757625 | 0
|  | 50 | 208.7 | 208.7 | 769.5 | 1137.8 | 0 | 129.7 | 90 | 18.4 | 257.01207 | 109.757625 | 0
Groundnut Shell Ash - sandcrete blocks (Mahmoud H. Abubakar) | https://rjstonline.com/HTMLPaper.aspx?Journal=Research+Journal+of+Science+and+Technology%3BPID%3D2017-9-3-3 | 0 | 486 | 0 | 808.7 | 991.6 | 0 | 194.6 | 14 | 20.3 | 460.13537 | 212.287125 | 0
|  | 0 | 486 | 0 | 808.7 | 991.6 | 0 | 194.6 | 28 | 25.48 | 460.13537 | 212.287125 | 0
|  | 0 | 486 | 0 | 808.7 | 991.6 | 0 | 194.6 | 56 | 27.03 | 460.13537 | 212.287125 | 0
|  | 0 | 486 | 0 | 808.7 | 991.6 | 0 | 194.6 | 90 | 27.94 | 460.13537 | 212.287125 | 0
|  | 5 | 461.7 | 24.3 | 808.7 | 991.6 | 0 | 194.6 | 14 | 24 | 442.39637 | 203.174625 | 0
|  | 5 | 461.7 | 24.3 | 808.7 | 991.6 | 0 | 194.6 | 28 | 26.17 | 442.39637 | 203.174625 | 0
|  | 5 | 461.7 | 24.3 | 808.7 | 991.6 | 0 | 194.6 | 56 | 25.33 | 442.39637 | 203.174625 | 0
|  | 5 | 461.7 | 24.3 | 808.7 | 991.6 | 0 | 194.6 | 90 | 27.24 | 442.39637 | 203.174625 | 0
|  | 10 | 437.4 | 48.6 | 808.7 | 991.6 | 0 | 194.6 | 14 | 18.96 | 424.65737 | 194.062125 | 0
|  | 10 | 437.4 | 48.6 | 808.7 | 991.6 | 0 | 194.6 | 28 | 27.83 | 424.65737 | 194.062125 | 0
|  | 10 | 437.4 | 48.6 | 808.7 | 991.6 | 0 | 194.6 | 56 | 25.89 | 424.65737 | 194.062125 | 0
|  | 10 | 437.4 | 48.6 | 808.7 | 991.6 | 0 | 194.6 | 90 | 29.66 | 424.65737 | 194.062125 | 0
|  | 15 | 413.1 | 72.9 | 808.7 | 991.6 | 0 | 194.6 | 14 | 25.38 | 406.91837 | 184.949625 | 0
|  | 15 | 413.1 | 72.9 | 808.7 | 991.6 | 0 | 194.6 | 28 | 24.17 | 406.91837 | 184.949625 | 0
|  | 15 | 413.1 | 72.9 | 808.7 | 991.6 | 0 | 194.6 | 56 | 27.69 | 406.91837 | 184.949625 | 0
|  | 15 | 413.1 | 72.9 | 808.7 | 991.6 | 0 | 194.6 | 90 | 25.36 | 406.91837 | 184.949625 | 0
|  | 20 | 388.8 | 97.2 | 808.7 | 991.6 | 0 | 194.6 | 14 | 18.33 | 389.17937 | 175.837125 | 0
|  | 20 | 388.8 | 97.2 | 808.7 | 991.6 | 0 | 194.6 | 28 | 24.21 | 389.17937 | 175.837125 | 0
|  | 20 | 388.8 | 97.2 | 808.7 | 991.6 | 0 | 194.6 | 56 | 23.87 | 389.17937 | 175.837125 | 0
|  | 20 | 388.8 | 97.2 | 808.7 | 991.6 | 0 | 194.6 | 90 | 24.29 | 389.17937 | 175.837125 | 0
|  | 25 | 364.5 | 121.5 | 808.7 | 991.6 | 0 | 194.6 | 14 | 18.79 | 371.44037 | 166.724625 | 0
|  | 25 | 364.5 | 121.5 | 808.7 | 991.6 | 0 | 194.6 | 28 | 18.85 | 371.44037 | 166.724625 | 0
|  | 25 | 364.5 | 121.5 | 808.7 | 991.6 | 0 | 194.6 | 56 | 23.85 | 371.44037 | 166.724625 | 0
|  | 25 | 364.5 | 121.5 | 808.7 | 991.6 | 0 | 194.6 | 90 | 24.82 | 371.44037 | 166.724625 | 0
|  | 30 | 340.2 | 145.8 | 808.7 | 991.6 | 0 | 194.6 | 14 | 17.92 | 353.70137 | 157.612125 | 0
|  | 30 | 340.2 | 145.8 | 808.7 | 991.6 | 0 | 194.6 | 28 | 24.93 | 353.70137 | 157.612125 | 0
|  | 30 | 340.2 | 145.8 | 808.7 | 991.6 | 0 | 194.6 | 56 | 22.9 | 353.70137 | 157.612125 | 0
|  | 30 | 340.2 | 145.8 | 808.7 | 991.6 | 0 | 194.6 | 90 | 31.37 | 353.70137 | 157.612125 | 0
|  | 35 | 315.9 | 170.1 | 808.7 | 991.6 | 0 | 194.6 | 14 | 19.73 | 335.96237 | 148.499625 | 0
|  | 35 | 315.9 | 170.1 | 808.7 | 991.6 | 0 | 194.6 | 28 | 19.46 | 335.96237 | 148.499625 | 0
|  | 35 | 315.9 | 170.1 | 808.7 | 991.6 | 0 | 194.6 | 56 | 20 | 335.96237 | 148.499625 | 0
|  | 35 | 315.9 | 170.1 | 808.7 | 991.6 | 0 | 194.6 | 90 | 20.47 | 335.96237 | 148.499625 | 0
|  | 40 | 291.6 | 194.4 | 808.7 | 991.6 | 0 | 194.6 | 14 | 18.23 | 318.22337 | 139.387125 | 0
|  | 40 | 291.6 | 194.4 | 808.7 | 991.6 | 0 | 194.6 | 28 | 18.83 | 318.22337 | 139.387125 | 0
|  | 40 | 291.6 | 194.4 | 808.7 | 991.6 | 0 | 194.6 | 56 | 21.98 | 318.22337 | 139.387125 | 0
|  | 40 | 291.6 | 194.4 | 808.7 | 991.6 | 0 | 194.6 | 90 | 21.81 | 318.22337 | 139.387125 | 0
|  | 45 | 267.3 | 218.7 | 808.7 | 991.6 | 0 | 194.6 | 14 | 15.62 | 300.48437 | 130.274625 | 0
|  | 45 | 267.3 | 218.7 | 808.7 | 991.6 | 0 | 194.6 | 28 | 21.66 | 300.48437 | 130.274625 | 0
|  | 45 | 267.3 | 218.7 | 808.7 | 991.6 | 0 | 194.6 | 56 | 22.89 | 300.48437 | 130.274625 | 0
|  | 45 | 267.3 | 218.7 | 808.7 | 991.6 | 0 | 194.6 | 90 | 19.07 | 300.48437 | 130.274625 | 0
|  | 50 | 243 | 243 | 808.7 | 991.6 | 0 | 194.6 | 14 | 21.81 | 282.74537 | 121.162125 | 0
|  | 50 | 243 | 243 | 808.7 | 991.6 | 0 | 194.6 | 28 | 18.14 | 282.74537 | 121.162125 | 0
|  | 50 | 243 | 243 | 808.7 | 991.6 | 0 | 194.6 | 56 | 18.45 | 282.74537 | 121.162125 | 0
|  | 50 | 243 | 243 | 808.7 | 991.6 | 0 | 194.6 | 90 | 19.32 | 282.74537 | 121.162125 | 0
Groundnut shell ash - IJSDR experimental (IJSDR) | https://ijsdr.org/papers/IJSDR1909007.pdf | 0 | 536.9 | 0 | 746 | 1065.3 | 0 | 175.7 | 14 | 21.19 | 504.89367 | 231.3045 | 0
|  | 0 | 536.9 | 0 | 746 | 1065.3 | 0 | 175.7 | 28 | 23.74 | 504.89367 | 231.3045 | 0
|  | 0 | 536.9 | 0 | 746 | 1065.3 | 0 | 175.7 | 56 | 26.01 | 504.89367 | 231.3045 | 0
|  | 0 | 536.9 | 0 | 746 | 1065.3 | 0 | 175.7 | 90 | 31.35 | 504.89367 | 231.3045 | 0
|  | 5 | 510.055 | 26.845 | 746 | 1065.3 | 0 | 175.7 | 14 | 23.1 | 485.29682 | 221.237625 | 0
|  | 5 | 510.055 | 26.845 | 746 | 1065.3 | 0 | 175.7 | 28 | 26.18 | 485.29682 | 221.237625 | 0
|  | 5 | 510.055 | 26.845 | 746 | 1065.3 | 0 | 175.7 | 56 | 26.4 | 485.29682 | 221.237625 | 0
|  | 5 | 510.055 | 26.845 | 746 | 1065.3 | 0 | 175.7 | 90 | 26.15 | 485.29682 | 221.237625 | 0
|  | 10 | 483.21 | 53.69 | 746 | 1065.3 | 0 | 175.7 | 14 | 24.34 | 465.69997 | 211.17075 | 0
|  | 10 | 483.21 | 53.69 | 746 | 1065.3 | 0 | 175.7 | 28 | 26.36 | 465.69997 | 211.17075 | 0
|  | 10 | 483.21 | 53.69 | 746 | 1065.3 | 0 | 175.7 | 56 | 28.64 | 465.69997 | 211.17075 | 0
|  | 10 | 483.21 | 53.69 | 746 | 1065.3 | 0 | 175.7 | 90 | 29.66 | 465.69997 | 211.17075 | 0
|  | 15 | 456.365 | 80.535 | 746 | 1065.3 | 0 | 175.7 | 14 | 23.1 | 446.10312 | 201.103875 | 0
|  | 15 | 456.365 | 80.535 | 746 | 1065.3 | 0 | 175.7 | 28 | 26 | 446.10312 | 201.103875 | 0
|  | 15 | 456.365 | 80.535 | 746 | 1065.3 | 0 | 175.7 | 56 | 24.29 | 446.10312 | 201.103875 | 0
|  | 15 | 456.365 | 80.535 | 746 | 1065.3 | 0 | 175.7 | 90 | 23.47 | 446.10312 | 201.103875 | 0
|  | 20 | 429.52 | 107.38 | 746 | 1065.3 | 0 | 175.7 | 14 | 24.59 | 426.50627 | 191.037 | 0
|  | 20 | 429.52 | 107.38 | 746 | 1065.3 | 0 | 175.7 | 28 | 23.07 | 426.50627 | 191.037 | 0
|  | 20 | 429.52 | 107.38 | 746 | 1065.3 | 0 | 175.7 | 56 | 25.25 | 426.50627 | 191.037 | 0
|  | 20 | 429.52 | 107.38 | 746 | 1065.3 | 0 | 175.7 | 90 | 25.4 | 426.50627 | 191.037 | 0
|  | 25 | 402.675 | 134.225 | 746 | 1065.3 | 0 | 175.7 | 14 | 21.34 | 406.90942 | 180.970125 | 0
|  | 25 | 402.675 | 134.225 | 746 | 1065.3 | 0 | 175.7 | 28 | 21.95 | 406.90942 | 180.970125 | 0
|  | 25 | 402.675 | 134.225 | 746 | 1065.3 | 0 | 175.7 | 56 | 25.59 | 406.90942 | 180.970125 | 0
|  | 25 | 402.675 | 134.225 | 746 | 1065.3 | 0 | 175.7 | 90 | 25.09 | 406.90942 | 180.970125 | 0
|  | 30 | 375.83 | 161.07 | 746 | 1065.3 | 0 | 175.7 | 14 | 21.87 | 387.31257 | 170.90325 | 0
|  | 30 | 375.83 | 161.07 | 746 | 1065.3 | 0 | 175.7 | 28 | 21.37 | 387.31257 | 170.90325 | 0
|  | 30 | 375.83 | 161.07 | 746 | 1065.3 | 0 | 175.7 | 56 | 25.1 | 387.31257 | 170.90325 | 0
|  | 30 | 375.83 | 161.07 | 746 | 1065.3 | 0 | 175.7 | 90 | 20.4 | 387.31257 | 170.90325 | 0
|  | 35 | 348.985 | 187.915 | 746 | 1065.3 | 0 | 175.7 | 14 | 21.45 | 367.71572 | 160.836375 | 0
|  | 35 | 348.985 | 187.915 | 746 | 1065.3 | 0 | 175.7 | 28 | 19.2 | 367.71572 | 160.836375 | 0
|  | 35 | 348.985 | 187.915 | 746 | 1065.3 | 0 | 175.7 | 56 | 21.14 | 367.71572 | 160.836375 | 0
|  | 35 | 348.985 | 187.915 | 746 | 1065.3 | 0 | 175.7 | 90 | 27.6 | 367.71572 | 160.836375 | 0
|  | 40 | 322.14 | 214.76 | 746 | 1065.3 | 0 | 175.7 | 14 | 18 | 348.11887 | 150.7695 | 0
|  | 40 | 322.14 | 214.76 | 746 | 1065.3 | 0 | 175.7 | 28 | 21.68 | 348.11887 | 150.7695 | 0
|  | 40 | 322.14 | 214.76 | 746 | 1065.3 | 0 | 175.7 | 56 | 23.55 | 348.11887 | 150.7695 | 0
|  | 40 | 322.14 | 214.76 | 746 | 1065.3 | 0 | 175.7 | 90 | 21.93 | 348.11887 | 150.7695 | 0
|  | 45 | 295.295 | 241.605 | 746 | 1065.3 | 0 | 175.7 | 14 | 16.35 | 328.52202 | 140.702625 | 0
|  | 45 | 295.295 | 241.605 | 746 | 1065.3 | 0 | 175.7 | 28 | 19.78 | 328.52202 | 140.702625 | 0
|  | 45 | 295.295 | 241.605 | 746 | 1065.3 | 0 | 175.7 | 56 | 17 | 328.52202 | 140.702625 | 0
|  | 45 | 295.295 | 241.605 | 746 | 1065.3 | 0 | 175.7 | 90 | 21.17 | 328.52202 | 140.702625 | 0
|  | 50 | 268.45 | 268.45 | 746 | 1065.3 | 0 | 175.7 | 14 | 18.24 | 308.92517 | 130.63575 | 0
|  | 50 | 268.45 | 268.45 | 746 | 1065.3 | 0 | 175.7 | 28 | 20.91 | 308.92517 | 130.63575 | 0
|  | 50 | 268.45 | 268.45 | 746 | 1065.3 | 0 | 175.7 | 56 | 22.6 | 308.92517 | 130.63575 | 0
|  | 50 | 268.45 | 268.45 | 746 | 1065.3 | 0 | 175.7 | 90 | 20.81 | 308.92517 | 130.63575 | 0
Groundnut shell ash - properties and use (ResearchGate PDF) | https://www.researchgate.net/publication/329333132_Properties_of_groundnut_shell_Arachis_hypogaea_ash_blended_portland_cement | 0 | 566.8 | 0 | 672.2 | 1062.7 | 0 | 229.2 | 14 | 23.52 | 528.56551 | 241.09425 | 0
|  | 0 | 566.8 | 0 | 672.2 | 1062.7 | 0 | 229.2 | 28 | 28.49 | 528.56551 | 241.09425 | 0
|  | 0 | 566.8 | 0 | 672.2 | 1062.7 | 0 | 229.2 | 56 | 26.86 | 528.56551 | 241.09425 | 0
|  | 0 | 566.8 | 0 | 672.2 | 1062.7 | 0 | 229.2 | 90 | 25.43 | 528.56551 | 241.09425 | 0
|  | 5 | 538.46 | 28.34 | 672.2 | 1062.7 | 0 | 229.2 | 14 | 19.35 | 507.87731 | 230.46675 | 0
|  | 5 | 538.46 | 28.34 | 672.2 | 1062.7 | 0 | 229.2 | 28 | 26.95 | 507.87731 | 230.46675 | 0
|  | 5 | 538.46 | 28.34 | 672.2 | 1062.7 | 0 | 229.2 | 56 | 30.67 | 507.87731 | 230.46675 | 0
|  | 5 | 538.46 | 28.34 | 672.2 | 1062.7 | 0 | 229.2 | 90 | 31.14 | 507.87731 | 230.46675 | 0
|  | 10 | 510.12 | 56.68 | 672.2 | 1062.7 | 0 | 229.2 | 14 | 18.98 | 487.18911 | 219.83925 | 0
|  | 10 | 510.12 | 56.68 | 672.2 | 1062.7 | 0 | 229.2 | 28 | 24.31 | 487.18911 | 219.83925 | 0
|  | 10 | 510.12 | 56.68 | 672.2 | 1062.7 | 0 | 229.2 | 56 | 23.66 | 487.18911 | 219.83925 | 0
|  | 10 | 510.12 | 56.68 | 672.2 | 1062.7 | 0 | 229.2 | 90 | 27.61 | 487.18911 | 219.83925 | 0
|  | 15 | 481.78 | 85.02 | 672.2 | 1062.7 | 0 | 229.2 | 14 | 21.1 | 466.50091 | 209.21175 | 0
|  | 15 | 481.78 | 85.02 | 672.2 | 1062.7 | 0 | 229.2 | 28 | 22.88 | 466.50091 | 209.21175 | 0
|  | 15 | 481.78 | 85.02 | 672.2 | 1062.7 | 0 | 229.2 | 56 | 25.33 | 466.50091 | 209.21175 | 0
|  | 15 | 481.78 | 85.02 | 672.2 | 1062.7 | 0 | 229.2 | 90 | 27.68 | 466.50091 | 209.21175 | 0
|  | 20 | 453.44 | 113.36 | 672.2 | 1062.7 | 0 | 229.2 | 14 | 21.3 | 445.81271 | 198.58425 | 0
|  | 20 | 453.44 | 113.36 | 672.2 | 1062.7 | 0 | 229.2 | 28 | 20.98 | 445.81271 | 198.58425 | 0
|  | 20 | 453.44 | 113.36 | 672.2 | 1062.7 | 0 | 229.2 | 56 | 23.92 | 445.81271 | 198.58425 | 0
|  | 20 | 453.44 | 113.36 | 672.2 | 1062.7 | 0 | 229.2 | 90 | 25.36 | 445.81271 | 198.58425 | 0
|  | 25 | 425.1 | 141.7 | 672.2 | 1062.7 | 0 | 229.2 | 14 | 21.64 | 425.12451 | 187.95675 | 0
|  | 25 | 425.1 | 141.7 | 672.2 | 1062.7 | 0 | 229.2 | 28 | 20.42 | 425.12451 | 187.95675 | 0
|  | 25 | 425.1 | 141.7 | 672.2 | 1062.7 | 0 | 229.2 | 56 | 23.85 | 425.12451 | 187.95675 | 0
|  | 25 | 425.1 | 141.7 | 672.2 | 1062.7 | 0 | 229.2 | 90 | 21.33 | 425.12451 | 187.95675 | 0
|  | 30 | 396.76 | 170.04 | 672.2 | 1062.7 | 0 | 229.2 | 14 | 20.8 | 404.43631 | 177.32925 | 0
|  | 30 | 396.76 | 170.04 | 672.2 | 1062.7 | 0 | 229.2 | 28 | 23.94 | 404.43631 | 177.32925 | 0
|  | 30 | 396.76 | 170.04 | 672.2 | 1062.7 | 0 | 229.2 | 56 | 22.72 | 404.43631 | 177.32925 | 0
|  | 30 | 396.76 | 170.04 | 672.2 | 1062.7 | 0 | 229.2 | 90 | 24.51 | 404.43631 | 177.32925 | 0
|  | 35 | 368.42 | 198.38 | 672.2 | 1062.7 | 0 | 229.2 | 14 | 19.86 | 383.74811 | 166.70175 | 0
|  | 35 | 368.42 | 198.38 | 672.2 | 1062.7 | 0 | 229.2 | 28 | 19.32 | 383.74811 | 166.70175 | 0
|  | 35 | 368.42 | 198.38 | 672.2 | 1062.7 | 0 | 229.2 | 56 | 24.95 | 383.74811 | 166.70175 | 0
|  | 35 | 368.42 | 198.38 | 672.2 | 1062.7 | 0 | 229.2 | 90 | 24.21 | 383.74811 | 166.70175 | 0
|  | 40 | 340.08 | 226.72 | 672.2 | 1062.7 | 0 | 229.2 | 14 | 14.75 | 363.05991 | 156.07425 | 0
|  | 40 | 340.08 | 226.72 | 672.2 | 1062.7 | 0 | 229.2 | 28 | 20.71 | 363.05991 | 156.07425 | 0
|  | 40 | 340.08 | 226.72 | 672.2 | 1062.7 | 0 | 229.2 | 56 | 16.1 | 363.05991 | 156.07425 | 0
|  | 40 | 340.08 | 226.72 | 672.2 | 1062.7 | 0 | 229.2 | 90 | 21.05 | 363.05991 | 156.07425 | 0
|  | 45 | 311.74 | 255.06 | 672.2 | 1062.7 | 0 | 229.2 | 14 | 18.88 | 342.37171 | 145.44675 | 0
|  | 45 | 311.74 | 255.06 | 672.2 | 1062.7 | 0 | 229.2 | 28 | 20.3 | 342.37171 | 145.44675 | 0
|  | 45 | 311.74 | 255.06 | 672.2 | 1062.7 | 0 | 229.2 | 56 | 16.42 | 342.37171 | 145.44675 | 0
|  | 45 | 311.74 | 255.06 | 672.2 | 1062.7 | 0 | 229.2 | 90 | 20.09 | 342.37171 | 145.44675 | 0
|  | 50 | 283.4 | 283.4 | 672.2 | 1062.7 | 0 | 229.2 | 14 | 15.88 | 321.68351 | 134.81925 | 0
|  | 50 | 283.4 | 283.4 | 672.2 | 1062.7 | 0 | 229.2 | 28 | 18.09 | 321.68351 | 134.81925 | 0
|  | 50 | 283.4 | 283.4 | 672.2 | 1062.7 | 0 | 229.2 | 56 | 17.03 | 321.68351 | 134.81925 | 0
|  | 50 | 283.4 | 283.4 | 672.2 | 1062.7 | 0 | 229.2 | 90 | 20.52 | 321.68351 | 134.81925 | 0
Groundnut shell ash as partial replacement - online article | https://jeas.springeropen.com/articles/10.1186/s44147-023-00302-5 | 0 | 318.6 | 0 | 746 | 1157.7 | 0 | 142.3 | 14 | 29.57 | 327.94583 | 150.828 | 0
|  | 0 | 318.6 | 0 | 746 | 1157.7 | 0 | 142.3 | 56 | 35.28 | 327.94583 | 150.828 | 0
|  | 0 | 318.6 | 0 | 746 | 1157.7 | 0 | 142.3 | 90 | 36.56 | 327.94583 | 150.828 | 0
|  | 5 | 302.67 | 15.93 | 746 | 1157.7 | 0 | 142.3 | 14 | 30.11 | 316.31693 | 144.85425 | 0
|  | 5 | 302.67 | 15.93 | 746 | 1157.7 | 0 | 142.3 | 56 | 34.87 | 316.31693 | 144.85425 | 0
Rajeshkumar 2025 hybrid ashes | https://www.sciencedirect.com/science/article/pii/S2452321625002859 | 0 | 380 | 0 | 700 | 1180 | 0 | 182 | 7 | 24 | 379.292 | 173.325 | 0
|  | 0 | 380 | 0 | 700 | 1180 | 0 | 182 | 28 | 32 | 379.292 | 173.325 | 0
|  | 0 | 380 | 0 | 700 | 1180 | 0 | 182 | 56 | 34 | 379.292 | 173.325 | 0
|  | 20 | 285 | 76 | 700 | 1180 | 0 | 182 | 7 | 25 | 308.042 | 137.7 | 0
|  | 20 | 285 | 76 | 700 | 1180 | 0 | 182 | 28 | 35 | 308.042 | 137.7 | 0
|  | 20 | 285 | 76 | 700 | 1180 | 0 | 182 | 56 | 39 | 308.042 | 137.7 | 0
|  | 15 | 285 | 57 | 700 | 1180 | 0 | 182 | 7 | 26 | 306.142 | 137.7 | 0
|  | 15 | 285 | 57 | 700 | 1180 | 0 | 182 | 28 | 36 | 306.142 | 137.7 | 0
|  | 15 | 285 | 57 | 700 | 1180 | 0 | 182 | 56 | 40 | 306.142 | 137.7 | 0
|  | 10 | 285 | 38 | 700 | 1180 | 0 | 182 | 7 | 27 | 304.242 | 137.7 | 0
|  | 10 | 285 | 38 | 700 | 1180 | 0 | 182 | 28 | 38 | 304.242 | 137.7 | 0
|  | 10 | 285 | 38 | 700 | 1180 | 0 | 182 | 56 | 43 | 304.242 | 137.7 | 0
|  | 5 | 285 | 19 | 700 | 1180 | 0 | 182 | 7 | 26 | 302.342 | 137.7 | 0
|  | 5 | 285 | 19 | 700 | 1180 | 0 | 182 | 28 | 36 | 302.342 | 137.7 | 0
|  | 5 | 285 | 19 | 700 | 1180 | 0 | 182 | 56 | 41 | 302.342 | 137.7 | 0
Lakshmi et al 2017 | https://pdf.sciencedirectassets.com/780953/1-s2.0-S2772912525X00038/1-s2.0-S2772912525001770/main.pdf?X-Amz-Security-Token=IQoJb3JpZ2luX2VjEDwaCXVzLWVhc3QtMSJIMEYCIQDqUa4aDHllj2lRJbExLF%2FR9ij2LOFO9arVefYudU%2F18AIhAIOluh1dLy26XyX3GDmTCDmDWC%2FUrodcYym5HqZ1LQMdKrwFCNX%2F%2F%2F%2F%2F%2F%2F%2F%2F%2FwEQBRoMMDU5MDAzNTQ2ODY1Igzithx%2F57nmVR7ge2gqkAW7ZJzbq5Q2o6luW65y8l%2ByU4r%2Ffl2M7%2B8L8wXf6O6aCQl60hvOSkrdeOa12x%2BVgB9hZ2Sc1dXgW0uBA8EKtWkiKn1j75lgj8SxE%2Fogoj1eWlBWp6MDu8b3R80RIEMoyVMPnB4AzypV0PFaExQLyQpSd8PFm6Jpo6HXkXbd3AOMMvGCJDtR1Aj6cGrgGW7B4DZGy9Ogb9hqoGuwvpaMyU3P%2FH2JmxplM0TL86LUWiIL5WPV0QlACOZNSRrlx4BZYoF341Z9JGhq7v3OF8t1gl35T73T09ucN23ixflZvde9bHP3RtZ9iEjc7elns%2FvrLEbZx6WCPJBGcd7NWeFkgiCoz8NHjoSy%2Fh4dlABJN1RStxEk5uy95z7%2BnQQKCiLXRAcPBgOOfbAmcB3upVtPddltUJSZKQ9i7FW5KtpNo5XlUH3QliytbWJ88Ds1K7sxMM5MrYfNCTZRysPaIZVbUSeX2l9UyrL0u%2FxMZ%2BWj%2FQO1HIvmiF2WJ%2FyRjdG4ud9l5MSlZaS6znfP8u8yfzfiN91sF%2BZlP76bMPVq0Cdopn0MHHaR0qXMfXux%2Fa3%2FlMxjIbBheBJvhLmZE2up1njkBDqrHx3AhIFLEDC7c7usMlQHpRfln8lnEqXiQOEI%2FsTdfgXeTS7nPf%2FqWKiPr1ZrxyE3Jr1z8W1cr3nAC%2BtFrF7l5eXD9ZEGqaHi4B%2FRK6HBPON4OboT33MnB5%2BkqqrBhQ%2BfXVcTSxtSuMn%2FyL9xwCDc5YoByAvLvVRVduesZcBa9ZLsfEJkLLQ9sgLH43U2tLCQjLsphz1nJY%2FvDtB460X2I8J1LdRKz1FRUedz7kJ7a8vDwYY5DKr%2FThZF1sxnBIRl%2BKcY9vMwGIo7%2B%2FT5gaTxZjDowJ7HBjqwAa4TBZy6Q1RjwsIusD4CXbP3JbZAjnt3LPthow1Ec30qOTDkyPqZ0HMggz4nA7itRWTHxhaemkFfaX863FC3GvWKy%2FA7CFmmghsRBj1N0qD4aIVAgVifrzMKz%2B6%2FeP57O7SscUHAtCPDdoDCBd9JKiaOFdLNCmDMrSL5JG21z3AzQjC%2BgNqnBs5Lw8lph2CQRnlGJKlrTyTuDBnCu1%2BodEQ%2BFPLaRkbpWXOVHrQB7w94&X-Amz-Algorithm=AWS4-HMAC-SHA256&X-Amz-Date=20251009T130525Z&X-Amz-SignedHeaders=host&X-Amz-Expires=300&X-Amz-Credential=ASIAQ3PHCVTYV3DNSP2C%2F20251009%2Fus-east-1%2Fs3%2Faws4_request&X-Amz-Signature=63b823fad343a716324f1f64e99228d8afd657d68ca3678c41bcdfd688fd0c23&hash=5e189110239d39ddbf81c05ec8949841a1692439ebc65adf9f43abc52eef05ce&host=68042c943591013ac2b2430a89b270f6af2c76d8dfd086a07176afe7c76c2c61&pii=S2772912525001770&tid=spdf-dcf8f3c5-6ca1-465f-954e-261627c884bc&sid=b9ae1a3599e1074dcc6ba8a-e1ada23f9f4bgxrqb&type=client&tsoh=d3d3LnNjaWVuY2VkaXJlY3QuY29t&rh=d3d3LnNjaWVuY2VkaXJlY3QuY29t&ua=18135c5b0d0b5e510707&rr=98be16de5caf7c4e&cc=bw | 0 | 300 | 0 | 770 | 1200 | 0 | 165 | 7 | 22.7 | 314.783 | 144.9375 | 0
|  | 0 | 300 | 0 | 770 | 1200 | 0 | 165 | 14 | 29.8 | 314.783 | 144.9375 | 0
|  | 0 | 300 | 0 | 770 | 1200 | 0 | 165 | 28 | 35 | 314.783 | 144.9375 | 0
|  | 3 | 290 | 10 | 770 | 1200 | 0 | 131 | 7 | 29.1 | 307.483 | 141.1875 | 0
|  | 3 | 290 | 10 | 770 | 1200 | 0 | 131 | 14 | 38.1 | 307.483 | 141.1875 | 0
|  | 3 | 290 | 10 | 770 | 1200 | 0 | 131 | 28 | 44.8 | 307.483 | 141.1875 | 0
|  | 7.5 | 275 | 25 | 770 | 1200 | 0 | 165 | 7 | 21.6 | 296.533 | 135.5625 | 0
|  | 7.5 | 275 | 25 | 770 | 1200 | 0 | 165 | 14 | 28.3 | 296.533 | 135.5625 | 0
|  | 7.5 | 275 | 25 | 770 | 1200 | 0 | 165 | 28 | 33.3 | 296.533 | 135.5625 | 0
|  | 7.5 | 275 | 25 | 770 | 1200 | 0 | 165 | 7 | 18.7 | 296.533 | 135.5625 | 0
|  | 7.5 | 275 | 25 | 770 | 1200 | 0 | 165 | 14 | 24.5 | 296.533 | 135.5625 | 0
|  | 7.5 | 275 | 25 | 770 | 1200 | 0 | 165 | 28 | 28.8 | 296.533 | 135.5625 | 0
|  | 3 | 290 | 10 | 770 | 1200 | 0 | 197 | 7 | 31.1 | 307.483 | 141.1875 | 0
|  | 3 | 290 | 10 | 770 | 1200 | 0 | 197 | 14 | 40.7 | 307.483 | 141.1875 | 0
|  | 3 | 290 | 10 | 770 | 1200 | 0 | 197 | 28 | 47.8 | 307.483 | 141.1875 | 0
|  | 7.5 | 275 | 25 | 770 | 1200 | 0 | 120 | 7 | 17.8 | 296.533 | 135.5625 | 0
|  | 7.5 | 275 | 25 | 770 | 1200 | 0 | 120 | 14 | 23.3 | 296.533 | 135.5625 | 0
|  | 7.5 | 275 | 25 | 770 | 1200 | 0 | 120 | 28 | 27.4 | 296.533 | 135.5625 | 0
|  | 12 | 260 | 40 | 770 | 1200 | 0 | 198 | 7 | 21.6 | 285.583 | 129.9375 | 0
|  | 12 | 260 | 40 | 770 | 1200 | 0 | 198 | 14 | 28.3 | 285.583 | 129.9375 | 0
|  | 12 | 260 | 40 | 770 | 1200 | 0 | 198 | 28 | 33.3 | 285.583 | 129.9375 | 0
|  | 7.5 | 275 | 25 | 770 | 1200 | 0 | 165 | 7 | 19.5 | 296.533 | 135.5625 | 0
|  | 7.5 | 275 | 25 | 770 | 1200 | 0 | 165 | 14 | 25.4 | 296.533 | 135.5625 | 0
|  | 7.5 | 275 | 25 | 770 | 1200 | 0 | 165 | 28 | 29.5 | 296.533 | 135.5625 | 0
|  | 7.5 | 275 | 25 | 770 | 1200 | 0 | 165 | 7 | 24.6 | 296.533 | 135.5625 | 0
|  | 7.5 | 275 | 25 | 770 | 1200 | 0 | 165 | 14 | 32.2 | 296.533 | 135.5625 | 0
|  | 7.5 | 275 | 25 | 770 | 1200 | 0 | 165 | 28 | 37.9 | 296.533 | 135.5625 | 0
|  | 13.86 | 254 | 46 | 770 | 1200 | 0 | 165 | 7 | 21.6 | 281.203 | 127.6875 | 0
|  | 13.86 | 254 | 46 | 770 | 1200 | 0 | 165 | 14 | 28.3 | 281.203 | 127.6875 | 0
|  | 13.86 | 254 | 46 | 770 | 1200 | 0 | 165 | 28 | 33.3 | 281.203 | 127.6875 | 0
|  | 1.14 | 296 | 4 | 770 | 1200 | 0 | 165 | 7 | 24.5 | 311.863 | 143.4375 | 0
|  | 1.14 | 296 | 4 | 770 | 1200 | 0 | 165 | 14 | 32 | 311.863 | 143.4375 | 0
|  | 1.14 | 296 | 4 | 770 | 1200 | 0 | 165 | 28 | 37 | 311.863 | 143.4375 | 0
|  | 7.5 | 275 | 25 | 770 | 1200 | 0 | 165 | 7 | 16.9 | 296.533 | 135.5625 | 0
|  | 7.5 | 275 | 25 | 770 | 1200 | 0 | 165 | 14 | 22 | 296.533 | 135.5625 | 0
|  | 7.5 | 275 | 25 | 770 | 1200 | 0 | 165 | 28 | 26 | 296.533 | 135.5625 | 0
|  | 12 | 260 | 40 | 770 | 1200 | 0 | 132 | 7 | 22 | 285.583 | 129.9375 | 0
|  | 12 | 260 | 40 | 770 | 1200 | 0 | 132 | 14 | 28 | 285.583 | 129.9375 | 0
|  | 12 | 260 | 40 | 770 | 1200 | 0 | 132 | 28 | 33 | 285.583 | 129.9375 | 0
|  | 7.5 | 275 | 25 | 770 | 1200 | 0 | 210 | 7 | 19 | 296.533 | 135.5625 | 0
|  | 7.5 | 275 | 25 | 770 | 1200 | 0 | 210 | 14 | 25 | 296.533 | 135.5625 | 0
|  | 7.5 | 275 | 25 | 770 | 1200 | 0 | 210 | 28 | 29 | 296.533 | 135.5625
Mahesh et al 2025 | https://pdf.sciencedirectassets.com/780953/1-s2.0-S2772912525X00038/1-s2.0-S2772912525001770/main.pdf?X-Amz-Security-Token=IQoJb3JpZ2luX2VjEDwaCXVzLWVhc3QtMSJIMEYCIQDqUa4aDHllj2lRJbExLF%2FR9ij2LOFO9arVefYudU%2F18AIhAIOluh1dLy26XyX3GDmTCDmDWC%2FUrodcYym5HqZ1LQMdKrwFCNX%2F%2F%2F%2F%2F%2F%2F%2F%2F%2FwEQBRoMMDU5MDAzNTQ2ODY1Igzithx%2F57nmVR7ge2gqkAW7ZJzbq5Q2o6luW65y8l%2ByU4r%2Ffl2M7%2B8L8wXf6O6aCQl60hvOSkrdeOa12x%2BVgB9hZ2Sc1dXgW0uBA8EKtWkiKn1j75lgj8SxE%2Fogoj1eWlBWp6MDu8b3R80RIEMoyVMPnB4AzypV0PFaExQLyQpSd8PFm6Jpo6HXkXbd3AOMMvGCJDtR1Aj6cGrgGW7B4DZGy9Ogb9hqoGuwvpaMyU3P%2FH2JmxplM0TL86LUWiIL5WPV0QlACOZNSRrlx4BZYoF341Z9JGhq7v3OF8t1gl35T73T09ucN23ixflZvde9bHP3RtZ9iEjc7elns%2FvrLEbZx6WCPJBGcd7NWeFkgiCoz8NHjoSy%2Fh4dlABJN1RStxEk5uy95z7%2BnQQKCiLXRAcPBgOOfbAmcB3upVtPddltUJSZKQ9i7FW5KtpNo5XlUH3QliytbWJ88Ds1K7sxMM5MrYfNCTZRysPaIZVbUSeX2l9UyrL0u%2FxMZ%2BWj%2FQO1HIvmiF2WJ%2FyRjdG4ud9l5MSlZaS6znfP8u8yfzfiN91sF%2BZlP76bMPVq0Cdopn0MHHaR0qXMfXux%2Fa3%2FlMxjIbBheBJvhLmZE2up1njkBDqrHx3AhIFLEDC7c7usMlQHpRfln8lnEqXiQOEI%2FsTdfgXeTS7nPf%2FqWKiPr1ZrxyE3Jr1z8W1cr3nAC%2BtFrF7l5eXD9ZEGqaHi4B%2FRK6HBPON4OboT33MnB5%2BkqqrBhQ%2BfXVcTSxtSuMn%2FyL9xwCDc5YoByAvLvVRVduesZcBa9ZLsfEJkLLQ9sgLH43U2tLCQjLsphz1nJY%2FvDtB460X2I8J1LdRKz1FRUedz7kJ7a8vDwYY5DKr%2FThZF1sxnBIRl%2BKcY9vMwGIo7%2B%2FT5gaTxZjDowJ7HBjqwAa4TBZy6Q1RjwsIusD4CXbP3JbZAjnt3LPthow1Ec30qOTDkyPqZ0HMggz4nA7itRWTHxhaemkFfaX863FC3GvWKy%2FA7CFmmghsRBj1N0qD4aIVAgVifrzMKz%2B6%2FeP57O7SscUHAtCPDdoDCBd9JKiaOFdLNCmDMrSL5JG21z3AzQjC%2BgNqnBs5Lw8lph2CQRnlGJKlrTyTuDBnCu1%2BodEQ%2BFPLaRkbpWXOVHrQB7w94&X-Amz-Algorithm=AWS4-HMAC-SHA256&X-Amz-Date=20251009T130525Z&X-Amz-SignedHeaders=host&X-Amz-Expires=300&X-Amz-Credential=ASIAQ3PHCVTYV3DNSP2C%2F20251009%2Fus-east-1%2Fs3%2Faws4_request&X-Amz-Signature=63b823fad343a716324f1f64e99228d8afd657d68ca3678c41bcdfd688fd0c23&hash=5e189110239d39ddbf81c05ec8949841a1692439ebc65adf9f43abc52eef05ce&host=68042c943591013ac2b2430a89b270f6af2c76d8dfd086a07176afe7c76c2c61&pii=S2772912525001770&tid=spdf-dcf8f3c5-6ca1-465f-954e-261627c884bc&sid=b9ae1a3599e1074dcc6ba8a-e1ada23f9f4bgxrqb&type=client&tsoh=d3d3LnNjaWVuY2VkaXJlY3QuY29t&rh=d3d3LnNjaWVuY2VkaXJlY3QuY29t&ua=18135c5b0d0b5e510707&rr=98be16de5caf7c4e&cc=bw | 0 | 391.77 | 0 | 784 | 1568 | 0 | 235 | 7 | 13.6 | 408.0379 | 185.13375 | 0
|  | 0 | 391.77 | 0 | 784 | 1568 | 0 | 235 | 14 | 15 | 408.0379 | 185.13375 | 0
|  | 0 | 391.77 | 0 | 784 | 1568 | 0 | 235 | 28 | 17.3 | 408.0379 | 185.13375 | 0
|  | 5 | 369 | 23 | 784 | 1568 | 0 | 223 | 7 | 13.7 | 391.4388 | 176.595 | 0
|  | 5 | 369 | 23 | 784 | 1568 | 0 | 223 | 14 | 15.1 | 391.4388 | 176.595 | 0
|  | 5 | 369 | 23 | 784 | 1568 | 0 | 223 | 28 | 18.1 | 391.4388 | 176.595 | 0
|  | 10 | 353 | 39 | 784 | 1568 | 0 | 211 | 7 | 15.6 | 379.7588 | 170.595 | 0
|  | 10 | 353 | 39 | 784 | 1568 | 0 | 211 | 14 | 16.6 | 379.7588 | 170.595 | 0
|  | 10 | 353 | 39 | 784 | 1568 | 0 | 211 | 28 | 23.2 | 379.7588 | 170.595 | 0
|  | 15 | 332 | 60 | 784 | 1568 | 0 | 199 | 7 | 12.8 | 364.4288 | 162.72 | 0
|  | 15 | 332 | 60 | 784 | 1568 | 0 | 199 | 14 | 13.2 | 364.4288 | 162.72 | 0
|  | 15 | 332 | 60 | 784 | 1568 | 0 | 199 | 28 | 18.2 | 364.4288 | 162.72 | 0
|  | 20 | 313 | 79 | 784 | 1568 | 0 | 188 | 7 | 11.5 | 350.5588 | 155.595 | 0
|  | 20 | 313 | 79 | 784 | 1568 | 0 | 188 | 14 | 12.7 | 350.5588 | 155.595 | 0
|  | 20 | 313 | 79 | 784 | 1568 | 0 | 188 | 28 | 15.3 | 350.5588 | 155.595 | 0
|  | 25 | 294 | 98 | 784 | 1568 | 0 | 176 | 7 | 10.4 | 336.6888 | 148.47 | 0
|  | 25 | 294 | 98 | 784 | 1568 | 0 | 176 | 14 | 11 | 336.6888 | 148.47 | 0
|  | 25 | 294 | 98 | 784 | 1568 | 0 | 176 | 28 | 13 | 336.6888 | 148.47 | 0
|  | 30 | 273 | 119 | 784 | 1568 | 0 | 164 | 7 | 8.2 | 321.3588 | 140.595 | 0
|  | 30 | 273 | 119 | 784 | 1568 | 0 | 164 | 14 | 9.7 | 321.3588 | 140.595 | 0
|  | 30 | 273 | 119 | 784 | 1568 | 0 | 164 | 28 | 10.7 | 321.3588 | 140.595 | 0
|  | 35 | 254 | 138 | 784 | 1568 | 0 | 153 | 7 | 5.9 | 307.4888 | 133.47 | 0
|  | 35 | 254 | 138 | 784 | 1568 | 0 | 153 | 14 | 7.6 | 307.4888 | 133.47 | 0
|  | 35 | 254 | 138 | 784 | 1568 | 0 | 153 | 28 | 8.8 | 307.4888 | 133.47 | 0

## WSA 1
paper | reference | replacement_pct | cement_kg_m3 | ash_kg_m3 | fine_aggregate_kg_m3 | coarse_aggregate_kg_m3 | superplasticizer_kg_m3 | pozzolan added(waste steel fiber) | pozzolan added(bentonite clay) | water kg_m3 | curing_days | compressive_strength_MPa_ | CO2_kgCO₂e / kg | cost_USD_per_m3 | Slump(mm)
Al-Naghi 2025 - WSA + fibers | https://www.nature.com/articles/s41598-025-02234-1 | 0 | 350 | 0 | 655 | 1055 | 25 | 0 | 0 | 192.5 | 7 | 21.43 | 398.029 | 198.168625 | 0
|  | 0 | 350 | 0 | 655 | 1055 | 25 | 0 | 0 | 192.5 | 14 | 25.05 | 398.029 | 198.168625 | 0
|  | 0 | 350 | 0 | 655 | 1055 | 25 | 0 | 0 | 192.5 | 56 | 28.86 | 398.029 | 198.168625 | 0
|  | 0 | 350 | 0 | 655 | 1055 | 25 | 0 | 0 | 192.5 | 90 | 28.17 | 398.029 | 198.168625 | 0
|  | 5 | 332.5 | 17.5 | 655 | 1055 | 25 | 0 | 0 | 192.5 | 7 | 20.09 | 384.379 | 191.562375 | 0
|  | 5 | 332.5 | 17.5 | 655 | 1055 | 25 | 0 | 0 | 192.5 | 14 | 23.07 | 384.379 | 191.562375 | 0
|  | 5 | 332.5 | 17.5 | 655 | 1055 | 25 | 0 | 0 | 192.5 | 56 | 30.65 | 384.379 | 191.562375 | 0
|  | 5 | 332.5 | 17.5 | 655 | 1055 | 25 | 0 | 0 | 192.5 | 90 | 27.64 | 384.379 | 191.562375 | 0
|  | 10 | 315 | 35 | 655 | 1055 | 25 | 0 | 0 | 192.5 | 7 | 19.29 | 370.729 | 184.956125 | 0
|  | 10 | 315 | 35 | 655 | 1055 | 25 | 0 | 0 | 192.5 | 14 | 19.37 | 370.729 | 184.956125 | 0
|  | 10 | 315 | 35 | 655 | 1055 | 25 | 0 | 0 | 192.5 | 56 | 25.7 | 370.729 | 184.956125 | 0
|  | 10 | 315 | 35 | 655 | 1055 | 25 | 0 | 0 | 192.5 | 90 | 25.79 | 370.729 | 184.956125 | 0
|  | 15 | 297.5 | 52.5 | 655 | 1055 | 25 | 0 | 0 | 192.5 | 7 | 18.2 | 357.079 | 178.349875 | 0
|  | 15 | 297.5 | 52.5 | 655 | 1055 | 25 | 0 | 0 | 192.5 | 14 | 23.45 | 357.079 | 178.349875 | 0
|  | 15 | 297.5 | 52.5 | 655 | 1055 | 25 | 0 | 0 | 192.5 | 56 | 25.58 | 357.079 | 178.349875 | 0
|  | 15 | 297.5 | 52.5 | 655 | 1055 | 25 | 0 | 0 | 192.5 | 90 | 32.96 | 357.079 | 178.349875 | 0
|  | 20 | 280 | 70 | 655 | 1055 | 25 | 0 | 0 | 192.5 | 7 | 20.52 | 343.429 | 171.743625 | 0
|  | 20 | 280 | 70 | 655 | 1055 | 25 | 0 | 0 | 192.5 | 14 | 20.75 | 343.429 | 171.743625 | 0
|  | 20 | 280 | 70 | 655 | 1055 | 25 | 0 | 0 | 192.5 | 56 | 27.31 | 343.429 | 171.743625 | 0
|  | 20 | 280 | 70 | 655 | 1055 | 25 | 0 | 0 | 192.5 | 90 | 24.52 | 343.429 | 171.743625 | 0
|  | 25 | 262.5 | 87.5 | 655 | 1055 | 25 | 0 | 0 | 192.5 | 7 | 20.67 | 329.779 | 165.137375 | 0
|  | 25 | 262.5 | 87.5 | 655 | 1055 | 25 | 0 | 0 | 192.5 | 14 | 23.32 | 329.779 | 165.137375 | 0
|  | 25 | 262.5 | 87.5 | 655 | 1055 | 25 | 0 | 0 | 192.5 | 56 | 23.43 | 329.779 | 165.137375 | 0
|  | 25 | 262.5 | 87.5 | 655 | 1055 | 25 | 0 | 0 | 192.5 | 90 | 25.79 | 329.779 | 165.137375 | 0
|  | 30 | 245 | 105 | 655 | 1055 | 25 | 0 | 0 | 192.5 | 7 | 18.05 | 316.129 | 158.531125 | 0
|  | 30 | 245 | 105 | 655 | 1055 | 25 | 0 | 0 | 192.5 | 14 | 16.89 | 316.129 | 158.531125 | 0
|  | 30 | 245 | 105 | 655 | 1055 | 25 | 0 | 0 | 192.5 | 56 | 24.36 | 316.129 | 158.531125 | 0
|  | 30 | 245 | 105 | 655 | 1055 | 25 | 0 | 0 | 192.5 | 90 | 26.2 | 316.129 | 158.531125 | 0
|  | 35 | 227.5 | 122.5 | 655 | 1055 | 25 | 0 | 0 | 192.5 | 7 | 16.3 | 302.479 | 151.924875 | 0
|  | 35 | 227.5 | 122.5 | 655 | 1055 | 25 | 0 | 0 | 192.5 | 14 | 19.01 | 302.479 | 151.924875 | 0
|  | 35 | 227.5 | 122.5 | 655 | 1055 | 25 | 0 | 0 | 192.5 | 56 | 24.24 | 302.479 | 151.924875 | 0
|  | 35 | 227.5 | 122.5 | 655 | 1055 | 25 | 0 | 0 | 192.5 | 90 | 27.57 | 302.479 | 151.924875 | 0
|  | 40 | 210 | 140 | 655 | 1055 | 25 | 0 | 0 | 192.5 | 7 | 16.63 | 288.829 | 145.318625 | 0
|  | 40 | 210 | 140 | 655 | 1055 | 25 | 0 | 0 | 192.5 | 14 | 20.59 | 288.829 | 145.318625 | 0
|  | 40 | 210 | 140 | 655 | 1055 | 25 | 0 | 0 | 192.5 | 56 | 19.8 | 288.829 | 145.318625 | 0
|  | 40 | 210 | 140 | 655 | 1055 | 25 | 0 | 0 | 192.5 | 90 | 21.64 | 288.829 | 145.318625 | 0
|  | 45 | 192.5 | 157.5 | 655 | 1055 | 25 | 0 | 0 | 192.5 | 7 | 12.7 | 275.179 | 138.712375 | 0
|  | 45 | 192.5 | 157.5 | 655 | 1055 | 25 | 0 | 0 | 192.5 | 14 | 18.09 | 275.179 | 138.712375 | 0
|  | 45 | 192.5 | 157.5 | 655 | 1055 | 25 | 0 | 0 | 192.5 | 56 | 21.84 | 275.179 | 138.712375 | 0
|  | 45 | 192.5 | 157.5 | 655 | 1055 | 25 | 0 | 0 | 192.5 | 90 | 19.68 | 275.179 | 138.712375 | 0
|  | 50 | 175 | 175 | 655 | 1055 | 25 | 0 | 0 | 192.5 | 7 | 15.65 | 261.529 | 132.106125 | 0
|  | 50 | 175 | 175 | 655 | 1055 | 25 | 0 | 0 | 192.5 | 14 | 12.59 | 261.529 | 132.106125 | 0
|  | 50 | 175 | 175 | 655 | 1055 | 25 | 0 | 0 | 192.5 | 56 | 17.05 | 261.529 | 132.106125 | 0
|  | 50 | 175 | 175 | 655 | 1055 | 25 | 0 | 0 | 192.5 | 90 | 22.68 | 261.529 | 132.106125 | 0
Experimental compressive strength with WSA treatments (ResearchGate 2023) | https://www.researchgate.net/publication/371057247_Experimental_Study_on_the_Compressive_Strength_of_Concrete_with_Different_Wheat_Straw_Treatment_Techniques | 0 | 408.2 | 0 | 761.5 | 1141 | 0 | 0 | 0 | 142.5 | 14 | 31.07 | 401.76275 | 185.6979125 | 0
|  | 0 | 408.2 | 0 | 761.5 | 1141 | 0 | 0 | 0 | 142.5 | 56 | 28.63 | 401.76275 | 185.6979125 | 0
|  | 0 | 408.2 | 0 | 761.5 | 1141 | 0 | 0 | 0 | 142.5 | 90 | 33.46 | 401.76275 | 185.6979125 | 0
|  | 5 | 387.79 | 20.41 | 761.5 | 1141 | 0 | 0 | 0 | 142.5 | 14 | 26.58 | 385.84295 | 177.9931375 | 0
|  | 5 | 387.79 | 20.41 | 761.5 | 1141 | 0 | 0 | 0 | 142.5 | 56 | 28.43 | 385.84295 | 177.9931375 | 0
|  | 5 | 387.79 | 20.41 | 761.5 | 1141 | 0 | 0 | 0 | 142.5 | 90 | 28.32 | 385.84295 | 177.9931375 | 0
|  | 10 | 367.38 | 40.82 | 761.5 | 1141 | 0 | 0 | 0 | 142.5 | 14 | 27.41 | 369.92315 | 170.2883625 | 0
|  | 10 | 367.38 | 40.82 | 761.5 | 1141 | 0 | 0 | 0 | 142.5 | 56 | 31.84 | 369.92315 | 170.2883625 | 0
|  | 10 | 367.38 | 40.82 | 761.5 | 1141 | 0 | 0 | 0 | 142.5 | 90 | 29.52 | 369.92315 | 170.2883625 | 0
|  | 15 | 346.97 | 61.23 | 761.5 | 1141 | 0 | 0 | 0 | 142.5 | 14 | 23.11 | 354.00335 | 162.5835875 | 0
|  | 15 | 346.97 | 61.23 | 761.5 | 1141 | 0 | 0 | 0 | 142.5 | 56 | 29.89 | 354.00335 | 162.5835875 | 0
|  | 15 | 346.97 | 61.23 | 761.5 | 1141 | 0 | 0 | 0 | 142.5 | 90 | 30.48 | 354.00335 | 162.5835875 | 0
|  | 20 | 326.56 | 81.64 | 761.5 | 1141 | 0 | 0 | 0 | 142.5 | 14 | 23.37 | 338.08355 | 154.8788125 | 0
|  | 20 | 326.56 | 81.64 | 761.5 | 1141 | 0 | 0 | 0 | 142.5 | 56 | 23.98 | 338.08355 | 154.8788125 | 0
|  | 20 | 326.56 | 81.64 | 761.5 | 1141 | 0 | 0 | 0 | 142.5 | 90 | 27.75 | 338.08355 | 154.8788125 | 0
|  | 25 | 306.15 | 102.05 | 761.5 | 1141 | 0 | 0 | 0 | 142.5 | 14 | 21.79 | 322.16375 | 147.1740375 | 0
|  | 25 | 306.15 | 102.05 | 761.5 | 1141 | 0 | 0 | 0 | 142.5 | 56 | 23.12 | 322.16375 | 147.1740375 | 0
|  | 25 | 306.15 | 102.05 | 761.5 | 1141 | 0 | 0 | 0 | 142.5 | 90 | 27.8 | 322.16375 | 147.1740375 | 0
|  | 30 | 285.74 | 122.46 | 761.5 | 1141 | 0 | 0 | 0 | 142.5 | 14 | 21.68 | 306.24395 | 139.4692625 | 0
|  | 30 | 285.74 | 122.46 | 761.5 | 1141 | 0 | 0 | 0 | 142.5 | 56 | 27.44 | 306.24395 | 139.4692625 | 0
|  | 30 | 285.74 | 122.46 | 761.5 | 1141 | 0 | 0 | 0 | 142.5 | 90 | 25.06 | 306.24395 | 139.4692625 | 0
|  | 35 | 265.33 | 142.87 | 761.5 | 1141 | 0 | 0 | 0 | 142.5 | 14 | 21.82 | 290.32415 | 131.7644875 | 0
|  | 35 | 265.33 | 142.87 | 761.5 | 1141 | 0 | 0 | 0 | 142.5 | 56 | 25.87 | 290.32415 | 131.7644875 | 0
|  | 35 | 265.33 | 142.87 | 761.5 | 1141 | 0 | 0 | 0 | 142.5 | 90 | 23.44 | 290.32415 | 131.7644875 | 0
|  | 40 | 244.92 | 163.28 | 761.5 | 1141 | 0 | 0 | 0 | 142.5 | 14 | 18.32 | 274.40435 | 124.0597125 | 0
|  | 40 | 244.92 | 163.28 | 761.5 | 1141 | 0 | 0 | 0 | 142.5 | 56 | 23.56 | 274.40435 | 124.0597125 | 0
|  | 40 | 244.92 | 163.28 | 761.5 | 1141 | 0 | 0 | 0 | 142.5 | 90 | 23.39 | 274.40435 | 124.0597125 | 0
|  | 45 | 224.51 | 183.69 | 761.5 | 1141 | 0 | 0 | 0 | 142.5 | 14 | 19.44 | 258.48455 | 116.3549375 | 0
|  | 45 | 224.51 | 183.69 | 761.5 | 1141 | 0 | 0 | 0 | 142.5 | 56 | 22.91 | 258.48455 | 116.3549375 | 0
|  | 45 | 224.51 | 183.69 | 761.5 | 1141 | 0 | 0 | 0 | 142.5 | 90 | 23.78 | 258.48455 | 116.3549375 | 0
|  | 50 | 204.1 | 204.1 | 761.5 | 1141 | 0 | 0 | 0 | 142.5 | 14 | 16.14 | 242.56475 | 108.6501625 | 0
|  | 50 | 204.1 | 204.1 | 761.5 | 1141 | 0 | 0 | 0 | 142.5 | 56 | 16.35 | 242.56475 | 108.6501625 | 0
|  | 50 | 204.1 | 204.1 | 761.5 | 1141 | 0 | 0 | 0 | 142.5 | 90 | 21.93 | 242.56475 | 108.6501625 | 0
Experimental study on compressive strength with WSA treatments (ResearchGate 2023) | https://www.researchgate.net/publication/371057247_Experimental_Study_on_the_Compressive_Strength_of_Concrete_with_Different_Wheat_Straw_Treatment_Techniques | 0 | 407.1 | 0 | 733.4 | 1178.3 | 0 | 0 | 0 | 134.3 | 14 | 23.81 | 402.17123 | 185.315505 | 0
|  | 0 | 407.1 | 0 | 733.4 | 1178.3 | 0 | 0 | 0 | 134.3 | 56 | 30.79 | 402.17123 | 185.315505 | 0
|  | 0 | 407.1 | 0 | 733.4 | 1178.3 | 0 | 0 | 0 | 134.3 | 90 | 32.54 | 402.17123 | 185.315505 | 0
|  | 5 | 386.745 | 20.355 | 733.4 | 1178.3 | 0 | 0 | 0 | 134.3 | 14 | 27.39 | 386.29433 | 177.6314925 | 0
|  | 5 | 386.745 | 20.355 | 733.4 | 1178.3 | 0 | 0 | 0 | 134.3 | 56 | 26.5 | 386.29433 | 177.6314925 | 0
|  | 5 | 386.745 | 20.355 | 733.4 | 1178.3 | 0 | 0 | 0 | 134.3 | 90 | 31.71 | 386.29433 | 177.6314925 | 0
|  | 10 | 366.39 | 40.71 | 733.4 | 1178.3 | 0 | 0 | 0 | 134.3 | 14 | 21.62 | 370.41743 | 169.94748 | 0
|  | 10 | 366.39 | 40.71 | 733.4 | 1178.3 | 0 | 0 | 0 | 134.3 | 56 | 28.27 | 370.41743 | 169.94748 | 0
|  | 10 | 366.39 | 40.71 | 733.4 | 1178.3 | 0 | 0 | 0 | 134.3 | 90 | 29.32 | 370.41743 | 169.94748 | 0
|  | 15 | 346.035 | 61.065 | 733.4 | 1178.3 | 0 | 0 | 0 | 134.3 | 14 | 25.15 | 354.54053 | 162.2634675 | 0
|  | 15 | 346.035 | 61.065 | 733.4 | 1178.3 | 0 | 0 | 0 | 134.3 | 56 | 27.94 | 354.54053 | 162.2634675 | 0
|  | 15 | 346.035 | 61.065 | 733.4 | 1178.3 | 0 | 0 | 0 | 134.3 | 90 | 28.97 | 354.54053 | 162.2634675 | 0
|  | 20 | 325.68 | 81.42 | 733.4 | 1178.3 | 0 | 0 | 0 | 134.3 | 14 | 24.92 | 338.66363 | 154.579455 | 0
|  | 20 | 325.68 | 81.42 | 733.4 | 1178.3 | 0 | 0 | 0 | 134.3 | 56 | 26.35 | 338.66363 | 154.579455 | 0
|  | 20 | 325.68 | 81.42 | 733.4 | 1178.3 | 0 | 0 | 0 | 134.3 | 90 | 23.36 | 338.66363 | 154.579455 | 0
|  | 25 | 305.325 | 101.775 | 733.4 | 1178.3 | 0 | 0 | 0 | 134.3 | 14 | 18.41 | 322.78673 | 146.8954425 | 0
|  | 25 | 305.325 | 101.775 | 733.4 | 1178.3 | 0 | 0 | 0 | 134.3 | 56 | 25.7 | 322.78673 | 146.8954425 | 0
|  | 25 | 305.325 | 101.775 | 733.4 | 1178.3 | 0 | 0 | 0 | 134.3 | 90 | 29.15 | 322.78673 | 146.8954425 | 0
|  | 30 | 284.97 | 122.13 | 733.4 | 1178.3 | 0 | 0 | 0 | 134.3 | 14 | 21.57 | 306.90983 | 139.21143 | 0
|  | 30 | 284.97 | 122.13 | 733.4 | 1178.3 | 0 | 0 | 0 | 134.3 | 56 | 25.46 | 306.90983 | 139.21143 | 0
|  | 30 | 284.97 | 122.13 | 733.4 | 1178.3 | 0 | 0 | 0 | 134.3 | 90 | 26.36 | 306.90983 | 139.21143 | 0
|  | 35 | 264.615 | 142.485 | 733.4 | 1178.3 | 0 | 0 | 0 | 134.3 | 14 | 19.26 | 291.03293 | 131.5274175 | 0
|  | 35 | 264.615 | 142.485 | 733.4 | 1178.3 | 0 | 0 | 0 | 134.3 | 56 | 25.85 | 291.03293 | 131.5274175 | 0
|  | 35 | 264.615 | 142.485 | 733.4 | 1178.3 | 0 | 0 | 0 | 134.3 | 90 | 23.48 | 291.03293 | 131.5274175 | 0
|  | 40 | 244.26 | 162.84 | 733.4 | 1178.3 | 0 | 0 | 0 | 134.3 | 14 | 19.44 | 275.15603 | 123.843405 | 0
|  | 40 | 244.26 | 162.84 | 733.4 | 1178.3 | 0 | 0 | 0 | 134.3 | 56 | 21.24 | 275.15603 | 123.843405 | 0
|  | 40 | 244.26 | 162.84 | 733.4 | 1178.3 | 0 | 0 | 0 | 134.3 | 90 | 23.2 | 275.15603 | 123.843405 | 0
|  | 45 | 223.905 | 183.195 | 733.4 | 1178.3 | 0 | 0 | 0 | 134.3 | 14 | 18.58 | 259.27913 | 116.1593925 | 0
|  | 45 | 223.905 | 183.195 | 733.4 | 1178.3 | 0 | 0 | 0 | 134.3 | 56 | 23.62 | 259.27913 | 116.1593925 | 0
|  | 45 | 223.905 | 183.195 | 733.4 | 1178.3 | 0 | 0 | 0 | 134.3 | 90 | 23.6 | 259.27913 | 116.1593925 | 0
|  | 50 | 203.55 | 203.55 | 733.4 | 1178.3 | 0 | 0 | 0 | 134.3 | 14 | 18.36 | 243.40223 | 108.47538 | 0
|  | 50 | 203.55 | 203.55 | 733.4 | 1178.3 | 0 | 0 | 0 | 134.3 | 56 | 22.25 | 243.40223 | 108.47538 | 0
|  | 50 | 203.55 | 203.55 | 733.4 | 1178.3 | 0 | 0 | 0 | 134.3 | 90 | 25.15 | 243.40223 | 108.47538 | 0
Memon et al. (2021) W0 Control Incorporation of Wheat Straw Ash as Partial Sand Replacement for Production of Eco-Friendly Concrete | https://pmc.ncbi.nlm.nih.gov/articles/PMC8074297/ | 0 | 426 | 0 | 911.22 | 1146.14 | 0 | 0 | 0 | 212.29 | 7 | 9.05 | 418.853784 | 195.3209915 | 0
|  | 0 | 426 | 0 | 911.22 | 1146.14 | 0 | 0 | 0 | 212.29 | 14 | 11.13 | 418.853784 | 195.3209915 | 0
|  | 0 | 426 | 0 | 911.22 | 1146.14 | 0 | 0 | 0 | 212.29 | 56 | 19.58 | 418.853784 | 195.3209915 | 0
|  | 0 | 426 | 0 | 911.22 | 1146.14 | 0 | 0 | 0 | 212.29 | 90 | 16.63 | 418.853784 | 195.3209915 | 0
|  | 5 | 404.7 | 21.3 | 911.22 | 1146.14 | 0 | 0 | 0 | 212.29 | 7 | 12.23 | 402.239784 | 187.2802415 | 0
|  | 5 | 404.7 | 21.3 | 911.22 | 1146.14 | 0 | 0 | 0 | 212.29 | 14 | 11.2 | 402.239784 | 187.2802415 | 0
|  | 5 | 404.7 | 21.3 | 911.22 | 1146.14 | 0 | 0 | 0 | 212.29 | 56 | 16.17 | 402.239784 | 187.2802415 | 0
|  | 5 | 404.7 | 21.3 | 911.22 | 1146.14 | 0 | 0 | 0 | 212.29 | 90 | 15.53 | 402.239784 | 187.2802415 | 0
|  | 10 | 383.4 | 42.6 | 911.22 | 1146.14 | 0 | 0 | 0 | 212.29 | 7 | 14.15 | 385.625784 | 179.2394915 | 0
|  | 10 | 383.4 | 42.6 | 911.22 | 1146.14 | 0 | 0 | 0 | 212.29 | 14 | 7.74 | 385.625784 | 179.2394915 | 0
|  | 10 | 383.4 | 42.6 | 911.22 | 1146.14 | 0 | 0 | 0 | 212.29 | 56 | 12.05 | 385.625784 | 179.2394915 | 0
|  | 10 | 383.4 | 42.6 | 911.22 | 1146.14 | 0 | 0 | 0 | 212.29 | 90 | 14.24 | 385.625784 | 179.2394915 | 0
|  | 15 | 362.1 | 63.9 | 911.22 | 1146.14 | 0 | 0 | 0 | 212.29 | 7 | 13.42 | 369.011784 | 171.1987415 | 0
|  | 15 | 362.1 | 63.9 | 911.22 | 1146.14 | 0 | 0 | 0 | 212.29 | 14 | 10.55 | 369.011784 | 171.1987415 | 0
|  | 15 | 362.1 | 63.9 | 911.22 | 1146.14 | 0 | 0 | 0 | 212.29 | 56 | 16.87 | 369.011784 | 171.1987415 | 0
|  | 15 | 362.1 | 63.9 | 911.22 | 1146.14 | 0 | 0 | 0 | 212.29 | 90 | 13.34 | 369.011784 | 171.1987415 | 0
|  | 20 | 340.8 | 85.2 | 911.22 | 1146.14 | 0 | 0 | 0 | 212.29 | 7 | 9.12 | 352.397784 | 163.1579915 | 0
|  | 20 | 340.8 | 85.2 | 911.22 | 1146.14 | 0 | 0 | 0 | 212.29 | 14 | 8.19 | 352.397784 | 163.1579915 | 0
|  | 20 | 340.8 | 85.2 | 911.22 | 1146.14 | 0 | 0 | 0 | 212.29 | 56 | 10.65 | 352.397784 | 163.1579915 | 0
|  | 20 | 340.8 | 85.2 | 911.22 | 1146.14 | 0 | 0 | 0 | 212.29 | 90 | 13.98 | 352.397784 | 163.1579915 | 0
|  | 25 | 319.5 | 106.5 | 911.22 | 1146.14 | 0 | 0 | 0 | 212.29 | 7 | 7.27 | 335.783784 | 155.1172415 | 0
|  | 25 | 319.5 | 106.5 | 911.22 | 1146.14 | 0 | 0 | 0 | 212.29 | 14 | 12.42 | 335.783784 | 155.1172415 | 0
|  | 25 | 319.5 | 106.5 | 911.22 | 1146.14 | 0 | 0 | 0 | 212.29 | 56 | 10.92 | 335.783784 | 155.1172415 | 0
|  | 25 | 319.5 | 106.5 | 911.22 | 1146.14 | 0 | 0 | 0 | 212.29 | 90 | 12.12 | 335.783784 | 155.1172415 | 0
|  | 30 | 298.2 | 127.8 | 911.22 | 1146.14 | 0 | 0 | 0 | 212.29 | 7 | 7.63 | 319.169784 | 147.0764915 | 0
|  | 30 | 298.2 | 127.8 | 911.22 | 1146.14 | 0 | 0 | 0 | 212.29 | 14 | 9.41 | 319.169784 | 147.0764915 | 0
|  | 30 | 298.2 | 127.8 | 911.22 | 1146.14 | 0 | 0 | 0 | 212.29 | 56 | 13.92 | 319.169784 | 147.0764915 | 0
|  | 30 | 298.2 | 127.8 | 911.22 | 1146.14 | 0 | 0 | 0 | 212.29 | 90 | 15.51 | 319.169784 | 147.0764915 | 0
|  | 35 | 276.9 | 149.1 | 911.22 | 1146.14 | 0 | 0 | 0 | 212.29 | 7 | 11.35 | 302.555784 | 139.0357415 | 0
|  | 35 | 276.9 | 149.1 | 911.22 | 1146.14 | 0 | 0 | 0 | 212.29 | 14 | 9.24 | 302.555784 | 139.0357415 | 0
|  | 35 | 276.9 | 149.1 | 911.22 | 1146.14 | 0 | 0 | 0 | 212.29 | 56 | 11.45 | 302.555784 | 139.0357415 | 0
|  | 35 | 276.9 | 149.1 | 911.22 | 1146.14 | 0 | 0 | 0 | 212.29 | 90 | 12 | 302.555784 | 139.0357415 | 0
|  | 40 | 255.6 | 170.4 | 911.22 | 1146.14 | 0 | 0 | 0 | 212.29 | 7 | 7.19 | 285.941784 | 130.9949915 | 0
|  | 40 | 255.6 | 170.4 | 911.22 | 1146.14 | 0 | 0 | 0 | 212.29 | 14 | 10.94 | 285.941784 | 130.9949915 | 0
|  | 40 | 255.6 | 170.4 | 911.22 | 1146.14 | 0 | 0 | 0 | 212.29 | 56 | 12.69 | 285.941784 | 130.9949915 | 0
|  | 40 | 255.6 | 170.4 | 911.22 | 1146.14 | 0 | 0 | 0 | 212.29 | 90 | 13.09 | 285.941784 | 130.9949915 | 0
|  | 45 | 234.3 | 191.7 | 911.22 | 1146.14 | 0 | 0 | 0 | 212.29 | 7 | 8.98 | 269.327784 | 122.9542415 | 0
|  | 45 | 234.3 | 191.7 | 911.22 | 1146.14 | 0 | 0 | 0 | 212.29 | 14 | 11.95 | 269.327784 | 122.9542415 | 0
|  | 45 | 234.3 | 191.7 | 911.22 | 1146.14 | 0 | 0 | 0 | 212.29 | 56 | 13.33 | 269.327784 | 122.9542415 | 0
|  | 45 | 234.3 | 191.7 | 911.22 | 1146.14 | 0 | 0 | 0 | 212.29 | 90 | 12.06 | 269.327784 | 122.9542415 | 0
|  | 50 | 213 | 213 | 911.22 | 1146.14 | 0 | 0 | 0 | 212.29 | 7 | 6.14 | 252.713784 | 114.9134915 | 0
|  | 50 | 213 | 213 | 911.22 | 1146.14 | 0 | 0 | 0 | 212.29 | 14 | 6.87 | 252.713784 | 114.9134915 | 0
|  | 50 | 213 | 213 | 911.22 | 1146.14 | 0 | 0 | 0 | 212.29 | 56 | 11.04 | 252.713784 | 114.9134915 | 0
|  | 50 | 213 | 213 | 911.22 | 1146.14 | 0 | 0 | 0 | 212.29 | 90 | 10.28 | 252.713784 | 114.9134915 | 0
Optimization of WSA for cement replacement (Sudeep, 2024) | https://link.springer.com/article/10.1007/s44242-024-00054-6 | 0 | 466.3 | 0 | 700.3 | 1107.6 | 0 | 0 | 0 | 190.1 | 14 | 22.79 | 447.60201 | 205.9711725 | 0
|  | 0 | 466.3 | 0 | 700.3 | 1107.6 | 0 | 0 | 0 | 190.1 | 21 | 29.8 | 447.60201 | 205.9711725 | 0
|  | 0 | 466.3 | 0 | 700.3 | 1107.6 | 0 | 0 | 0 | 190.1 | 56 | 31.75 | 447.60201 | 205.9711725 | 0
|  | 0 | 466.3 | 0 | 700.3 | 1107.6 | 0 | 0 | 0 | 190.1 | 90 | 35.32 | 447.60201 | 205.9711725 | 0
|  | 5 | 442.985 | 23.315 | 700.3 | 1107.6 | 0 | 0 | 0 | 190.1 | 14 | 26.19 | 429.41631 | 197.16976 | 0
|  | 5 | 442.985 | 23.315 | 700.3 | 1107.6 | 0 | 0 | 0 | 190.1 | 21 | 23.5 | 429.41631 | 197.16976 | 0
|  | 5 | 442.985 | 23.315 | 700.3 | 1107.6 | 0 | 0 | 0 | 190.1 | 56 | 29.4 | 429.41631 | 197.16976 | 0
|  | 5 | 442.985 | 23.315 | 700.3 | 1107.6 | 0 | 0 | 0 | 190.1 | 90 | 34.82 | 429.41631 | 197.16976 | 0
|  | 10 | 419.67 | 46.63 | 700.3 | 1107.6 | 0 | 0 | 0 | 190.1 | 14 | 26.49 | 411.23061 | 188.3683475 | 0
|  | 10 | 419.67 | 46.63 | 700.3 | 1107.6 | 0 | 0 | 0 | 190.1 | 21 | 24.79 | 411.23061 | 188.3683475 | 0
|  | 10 | 419.67 | 46.63 | 700.3 | 1107.6 | 0 | 0 | 0 | 190.1 | 56 | 27.02 | 411.23061 | 188.3683475 | 0
|  | 10 | 419.67 | 46.63 | 700.3 | 1107.6 | 0 | 0 | 0 | 190.1 | 90 | 30.02 | 411.23061 | 188.3683475 | 0
|  | 15 | 396.355 | 69.945 | 700.3 | 1107.6 | 0 | 0 | 0 | 190.1 | 14 | 23.72 | 393.04491 | 179.566935 | 0
|  | 15 | 396.355 | 69.945 | 700.3 | 1107.6 | 0 | 0 | 0 | 190.1 | 21 | 28.9 | 393.04491 | 179.566935 | 0
|  | 15 | 396.355 | 69.945 | 700.3 | 1107.6 | 0 | 0 | 0 | 190.1 | 56 | 29.93 | 393.04491 | 179.566935 | 0
|  | 15 | 396.355 | 69.945 | 700.3 | 1107.6 | 0 | 0 | 0 | 190.1 | 90 | 30.47 | 393.04491 | 179.566935 | 0
|  | 16 | 391.692 | 74.608 | 700.3 | 1107.6 | 0 | 0 | 0 | 190.1 | 14 | 23.62 | 389.40777 | 177.8066525 | 0
|  | 16 | 391.692 | 74.608 | 700.3 | 1107.6 | 0 | 0 | 0 | 190.1 | 21 | 24.47 | 389.40777 | 177.8066525 | 0
|  | 16 | 391.692 | 74.608 | 700.3 | 1107.6 | 0 | 0 | 0 | 190.1 | 56 | 28.47 | 389.40777 | 177.8066525 | 0
|  | 16 | 391.692 | 74.608 | 700.3 | 1107.6 | 0 | 0 | 0 | 190.1 | 90 | 25.41 | 389.40777 | 177.8066525 | 0
|  | 20 | 373.04 | 93.26 | 700.3 | 1107.6 | 0 | 0 | 0 | 190.1 | 14 | 23.41 | 374.85921 | 170.7655225 | 0
|  | 20 | 373.04 | 93.26 | 700.3 | 1107.6 | 0 | 0 | 0 | 190.1 | 21 | 26.22 | 374.85921 | 170.7655225 | 0
|  | 20 | 373.04 | 93.26 | 700.3 | 1107.6 | 0 | 0 | 0 | 190.1 | 56 | 27.5 | 374.85921 | 170.7655225 | 0
|  | 20 | 373.04 | 93.26 | 700.3 | 1107.6 | 0 | 0 | 0 | 190.1 | 90 | 26.12 | 374.85921 | 170.7655225 | 0
|  | 25 | 349.725 | 116.575 | 700.3 | 1107.6 | 0 | 0 | 0 | 190.1 | 14 | 22.68 | 356.67351 | 161.96411 | 0
|  | 25 | 349.725 | 116.575 | 700.3 | 1107.6 | 0 | 0 | 0 | 190.1 | 21 | 21.74 | 356.67351 | 161.96411 | 0
|  | 25 | 349.725 | 116.575 | 700.3 | 1107.6 | 0 | 0 | 0 | 190.1 | 56 | 27.04 | 356.67351 | 161.96411 | 0
|  | 25 | 349.725 | 116.575 | 700.3 | 1107.6 | 0 | 0 | 0 | 190.1 | 90 | 28.25 | 356.67351 | 161.96411 | 0
|  | 30 | 326.41 | 139.89 | 700.3 | 1107.6 | 0 | 0 | 0 | 190.1 | 14 | 16.77 | 338.48781 | 153.1626975 | 0
|  | 30 | 326.41 | 139.89 | 700.3 | 1107.6 | 0 | 0 | 0 | 190.1 | 21 | 21.75 | 338.48781 | 153.1626975 | 0
|  | 30 | 326.41 | 139.89 | 700.3 | 1107.6 | 0 | 0 | 0 | 190.1 | 56 | 21.6 | 338.48781 | 153.1626975 | 0
|  | 30 | 326.41 | 139.89 | 700.3 | 1107.6 | 0 | 0 | 0 | 190.1 | 90 | 26.45 | 338.48781 | 153.1626975 | 0
|  | 35 | 303.095 | 163.205 | 700.3 | 1107.6 | 0 | 0 | 0 | 190.1 | 14 | 19.88 | 320.30211 | 144.361285 | 0
|  | 35 | 303.095 | 163.205 | 700.3 | 1107.6 | 0 | 0 | 0 | 190.1 | 21 | 23.45 | 320.30211 | 144.361285 | 0
|  | 35 | 303.095 | 163.205 | 700.3 | 1107.6 | 0 | 0 | 0 | 190.1 | 56 | 24.65 | 320.30211 | 144.361285 | 0
|  | 35 | 303.095 | 163.205 | 700.3 | 1107.6 | 0 | 0 | 0 | 190.1 | 90 | 23.7 | 320.30211 | 144.361285 | 0
|  | 40 | 279.78 | 186.52 | 700.3 | 1107.6 | 0 | 0 | 0 | 190.1 | 14 | 20.35 | 302.11641 | 135.5598725 | 0
|  | 40 | 279.78 | 186.52 | 700.3 | 1107.6 | 0 | 0 | 0 | 190.1 | 21 | 22.82 | 302.11641 | 135.5598725 | 0
|  | 40 | 279.78 | 186.52 | 700.3 | 1107.6 | 0 | 0 | 0 | 190.1 | 56 | 26.55 | 302.11641 | 135.5598725 | 0
|  | 40 | 279.78 | 186.52 | 700.3 | 1107.6 | 0 | 0 | 0 | 190.1 | 90 | 22.72 | 302.11641 | 135.5598725 | 0
|  | 45 | 256.465 | 209.835 | 700.3 | 1107.6 | 0 | 0 | 0 | 190.1 | 14 | 19.9 | 283.93071 | 126.75846 | 0
|  | 45 | 256.465 | 209.835 | 700.3 | 1107.6 | 0 | 0 | 0 | 190.1 | 21 | 19.4 | 283.93071 | 126.75846 | 0
|  | 45 | 256.465 | 209.835 | 700.3 | 1107.6 | 0 | 0 | 0 | 190.1 | 56 | 20.18 | 283.93071 | 126.75846 | 0
|  | 45 | 256.465 | 209.835 | 700.3 | 1107.6 | 0 | 0 | 0 | 190.1 | 90 | 24.76 | 283.93071 | 126.75846 | 0
|  | 50 | 233.15 | 233.15 | 700.3 | 1107.6 | 0 | 0 | 0 | 190.1 | 14 | 21.14 | 265.74501 | 117.9570475 | 0
|  | 50 | 233.15 | 233.15 | 700.3 | 1107.6 | 0 | 0 | 0 | 190.1 | 21 | 20.31 | 265.74501 | 117.9570475 | 0
|  | 50 | 233.15 | 233.15 | 700.3 | 1107.6 | 0 | 0 | 0 | 190.1 | 56 | 23.61 | 265.74501 | 117.9570475 | 0
|  | 50 | 233.15 | 233.15 | 700.3 | 1107.6 | 0 | 0 | 0 | 190.1 | 90 | 22.77 | 265.74501 | 117.9570475 | 0
PLoS One 2024 - sulfate activation WSA | https://journals.plos.org/plosone/article?id=10.1371%2Fjournal.pone.0311838 | 0 | 550 | 0 | 690 | 905 | 6.05 | 0 | 0 | 210 | 14 | 55.37 | 519.7305 | 243.44975 | 0
|  | 0 | 550 | 0 | 690 | 905 | 6.05 | 0 | 0 | 210 | 28 | 56.93 | 519.7305 | 243.44975 | 0
|  | 0 | 550 | 0 | 690 | 905 | 6.05 | 0 | 0 | 210 | 56 | 62.57 | 519.7305 | 243.44975 | 0
|  | 0 | 550 | 0 | 690 | 905 | 6.05 | 0 | 0 | 210 | 90 | 68.76 | 519.7305 | 243.44975 | 0
|  | 5 | 522.5 | 27.5 | 690 | 905 | 6.05 | 0 | 0 | 210 | 14 | 49.51 | 498.2805 | 233.0685 | 0
|  | 5 | 522.5 | 27.5 | 690 | 905 | 6.05 | 0 | 0 | 210 | 28 | 54.28 | 498.2805 | 233.0685 | 0
|  | 5 | 522.5 | 27.5 | 690 | 905 | 6.05 | 0 | 0 | 210 | 56 | 60.02 | 498.2805 | 233.0685 | 0
|  | 5 | 522.5 | 27.5 | 690 | 905 | 6.05 | 0 | 0 | 210 | 90 | 62.93 | 498.2805 | 233.0685 | 0
|  | 10 | 495 | 55 | 690 | 905 | 6.05 | 0 | 0 | 210 | 14 | 50.61 | 476.8305 | 222.68725 | 0
|  | 10 | 495 | 55 | 690 | 905 | 6.05 | 0 | 0 | 210 | 28 | 50.86 | 476.8305 | 222.68725 | 0
|  | 10 | 495 | 55 | 690 | 905 | 6.05 | 0 | 0 | 210 | 56 | 58.92 | 476.8305 | 222.68725 | 0
|  | 10 | 495 | 55 | 690 | 905 | 6.05 | 0 | 0 | 210 | 90 | 60.23 | 476.8305 | 222.68725 | 0
|  | 15 | 467.5 | 82.5 | 690 | 905 | 6.05 | 0 | 0 | 210 | 14 | 49.76 | 455.3805 | 212.306 | 0
|  | 15 | 467.5 | 82.5 | 690 | 905 | 6.05 | 0 | 0 | 210 | 28 | 52.78 | 455.3805 | 212.306 | 0
|  | 15 | 467.5 | 82.5 | 690 | 905 | 6.05 | 0 | 0 | 210 | 56 | 55.12 | 455.3805 | 212.306 | 0
|  | 15 | 467.5 | 82.5 | 690 | 905 | 6.05 | 0 | 0 | 210 | 90 | 63.78 | 455.3805 | 212.306 | 0
|  | 20 | 440 | 110 | 690 | 905 | 6.05 | 0 | 0 | 210 | 14 | 47.29 | 433.9305 | 201.92475 | 0
|  | 20 | 440 | 110 | 690 | 905 | 6.05 | 0 | 0 | 210 | 28 | 48.51 | 433.9305 | 201.92475 | 0
|  | 20 | 440 | 110 | 690 | 905 | 6.05 | 0 | 0 | 210 | 56 | 58.9 | 433.9305 | 201.92475 | 0
|  | 20 | 440 | 110 | 690 | 905 | 6.05 | 0 | 0 | 210 | 90 | 60.21 | 433.9305 | 201.92475 | 0
|  | 25 | 412.5 | 137.5 | 690 | 905 | 6.05 | 0 | 0 | 210 | 14 | 44.06 | 412.4805 | 191.5435 | 0
|  | 25 | 412.5 | 137.5 | 690 | 905 | 6.05 | 0 | 0 | 210 | 28 | 51.15 | 412.4805 | 191.5435 | 0
|  | 25 | 412.5 | 137.5 | 690 | 905 | 6.05 | 0 | 0 | 210 | 56 | 56.82 | 412.4805 | 191.5435 | 0
|  | 25 | 412.5 | 137.5 | 690 | 905 | 6.05 | 0 | 0 | 210 | 90 | 58.89 | 412.4805 | 191.5435 | 0
|  | 30 | 385 | 165 | 690 | 905 | 6.05 | 0 | 0 | 210 | 14 | 45.63 | 391.0305 | 181.16225 | 0
|  | 30 | 385 | 165 | 690 | 905 | 6.05 | 0 | 0 | 210 | 28 | 48.7 | 391.0305 | 181.16225 | 0
|  | 30 | 385 | 165 | 690 | 905 | 6.05 | 0 | 0 | 210 | 56 | 48.57 | 391.0305 | 181.16225 | 0
|  | 30 | 385 | 165 | 690 | 905 | 6.05 | 0 | 0 | 210 | 90 | 54.71 | 391.0305 | 181.16225 | 0
|  | 35 | 357.5 | 192.5 | 690 | 905 | 6.05 | 0 | 0 | 210 | 14 | 43.89 | 369.5805 | 170.781 | 0
|  | 35 | 357.5 | 192.5 | 690 | 905 | 6.05 | 0 | 0 | 210 | 28 | 46.71 | 369.5805 | 170.781 | 0
|  | 35 | 357.5 | 192.5 | 690 | 905 | 6.05 | 0 | 0 | 210 | 56 | 52.65 | 369.5805 | 170.781 | 0
|  | 35 | 357.5 | 192.5 | 690 | 905 | 6.05 | 0 | 0 | 210 | 90 | 52.8 | 369.5805 | 170.781 | 0
|  | 40 | 330 | 220 | 690 | 905 | 6.05 | 0 | 0 | 210 | 14 | 41.03 | 348.1305 | 160.39975 | 0
|  | 40 | 330 | 220 | 690 | 905 | 6.05 | 0 | 0 | 210 | 28 | 44.07 | 348.1305 | 160.39975 | 0
|  | 40 | 330 | 220 | 690 | 905 | 6.05 | 0 | 0 | 210 | 56 | 49.8 | 348.1305 | 160.39975 | 0
|  | 40 | 330 | 220 | 690 | 905 | 6.05 | 0 | 0 | 210 | 90 | 47.72 | 348.1305 | 160.39975 | 0
|  | 45 | 302.5 | 247.5 | 690 | 905 | 6.05 | 0 | 0 | 210 | 14 | 36.66 | 326.6805 | 150.0185 | 0
|  | 45 | 302.5 | 247.5 | 690 | 905 | 6.05 | 0 | 0 | 210 | 28 | 41.38 | 326.6805 | 150.0185 | 0
|  | 45 | 302.5 | 247.5 | 690 | 905 | 6.05 | 0 | 0 | 210 | 56 | 47.38 | 326.6805 | 150.0185 | 0
|  | 45 | 302.5 | 247.5 | 690 | 905 | 6.05 | 0 | 0 | 210 | 90 | 49.85 | 326.6805 | 150.0185 | 0
|  | 50 | 275 | 275 | 690 | 905 | 6.05 | 0 | 0 | 210 | 14 | 38.23 | 305.2305 | 139.63725 | 0
|  | 50 | 275 | 275 | 690 | 905 | 6.05 | 0 | 0 | 210 | 28 | 39.06 | 305.2305 | 139.63725 | 0
|  | 50 | 275 | 275 | 690 | 905 | 6.05 | 0 | 0 | 210 | 56 | 43.3 | 305.2305 | 139.63725 | 0
|  | 50 | 275 | 275 | 690 | 905 | 6.05 | 0 | 0 | 210 | 90 | 45.87 | 305.2305 | 139.63725 | 0
Sustainable cement paste using WSA (MDPI Sustainability, 2024) | https://www.mdpi.com/2071-1050/16/24/11226 | 0 | 436.8 | 0 | 719.4 | 1151.7 | 0 | 0 | 0 | 164.9 | 14 | 26.8 | 425.40669 | 195.861345 | 0
|  | 0 | 436.8 | 0 | 719.4 | 1151.7 | 0 | 0 | 0 | 164.9 | 21 | 27.33 | 425.40669 | 195.861345 | 0
|  | 0 | 436.8 | 0 | 719.4 | 1151.7 | 0 | 0 | 0 | 164.9 | 56 | 28.73 | 425.40669 | 195.861345 | 0
|  | 0 | 436.8 | 0 | 719.4 | 1151.7 | 0 | 0 | 0 | 164.9 | 90 | 32.31 | 425.40669 | 195.861345 | 0
|  | 5 | 414.96 | 21.84 | 719.4 | 1151.7 | 0 | 0 | 0 | 164.9 | 14 | 25.54 | 408.37149 | 187.616745 | 0
|  | 5 | 414.96 | 21.84 | 719.4 | 1151.7 | 0 | 0 | 0 | 164.9 | 21 | 25.47 | 408.37149 | 187.616745 | 0
|  | 5 | 414.96 | 21.84 | 719.4 | 1151.7 | 0 | 0 | 0 | 164.9 | 56 | 31.23 | 408.37149 | 187.616745 | 0
|  | 5 | 414.96 | 21.84 | 719.4 | 1151.7 | 0 | 0 | 0 | 164.9 | 90 | 30.5 | 408.37149 | 187.616745 | 0
|  | 10 | 393.12 | 43.68 | 719.4 | 1151.7 | 0 | 0 | 0 | 164.9 | 14 | 23.87 | 391.33629 | 179.372145 | 0
|  | 10 | 393.12 | 43.68 | 719.4 | 1151.7 | 0 | 0 | 0 | 164.9 | 21 | 21.65 | 391.33629 | 179.372145 | 0
|  | 10 | 393.12 | 43.68 | 719.4 | 1151.7 | 0 | 0 | 0 | 164.9 | 56 | 27.24 | 391.33629 | 179.372145 | 0
|  | 10 | 393.12 | 43.68 | 719.4 | 1151.7 | 0 | 0 | 0 | 164.9 | 90 | 29.53 | 391.33629 | 179.372145 | 0
|  | 15 | 371.28 | 65.52 | 719.4 | 1151.7 | 0 | 0 | 0 | 164.9 | 14 | 20.4 | 374.30109 | 171.127545 | 0
|  | 15 | 371.28 | 65.52 | 719.4 | 1151.7 | 0 | 0 | 0 | 164.9 | 21 | 27.64 | 374.30109 | 171.127545 | 0
|  | 15 | 371.28 | 65.52 | 719.4 | 1151.7 | 0 | 0 | 0 | 164.9 | 56 | 29.37 | 374.30109 | 171.127545 | 0
|  | 15 | 371.28 | 65.52 | 719.4 | 1151.7 | 0 | 0 | 0 | 164.9 | 90 | 27.66 | 374.30109 | 171.127545 | 0
|  | 20 | 349.44 | 87.36 | 719.4 | 1151.7 | 0 | 0 | 0 | 164.9 | 14 | 22.05 | 357.26589 | 162.882945 | 0
|  | 20 | 349.44 | 87.36 | 719.4 | 1151.7 | 0 | 0 | 0 | 164.9 | 21 | 23.17 | 357.26589 | 162.882945 | 0
|  | 20 | 349.44 | 87.36 | 719.4 | 1151.7 | 0 | 0 | 0 | 164.9 | 56 | 27.77 | 357.26589 | 162.882945 | 0
|  | 20 | 349.44 | 87.36 | 719.4 | 1151.7 | 0 | 0 | 0 | 164.9 | 90 | 27.34 | 357.26589 | 162.882945 | 0
|  | 25 | 327.6 | 109.2 | 719.4 | 1151.7 | 0 | 0 | 0 | 164.9 | 14 | 24.36 | 340.23069 | 154.638345 | 0
|  | 25 | 327.6 | 109.2 | 719.4 | 1151.7 | 0 | 0 | 0 | 164.9 | 21 | 23.57 | 340.23069 | 154.638345 | 0
|  | 25 | 327.6 | 109.2 | 719.4 | 1151.7 | 0 | 0 | 0 | 164.9 | 56 | 28.7 | 340.23069 | 154.638345 | 0
|  | 25 | 327.6 | 109.2 | 719.4 | 1151.7 | 0 | 0 | 0 | 164.9 | 90 | 24.54 | 340.23069 | 154.638345 | 0
|  | 30 | 305.76 | 131.04 | 719.4 | 1151.7 | 0 | 0 | 0 | 164.9 | 14 | 22.21 | 323.19549 | 146.393745 | 0
|  | 30 | 305.76 | 131.04 | 719.4 | 1151.7 | 0 | 0 | 0 | 164.9 | 21 | 21.26 | 323.19549 | 146.393745 | 0
|  | 30 | 305.76 | 131.04 | 719.4 | 1151.7 | 0 | 0 | 0 | 164.9 | 56 | 25.24 | 323.19549 | 146.393745 | 0
|  | 30 | 305.76 | 131.04 | 719.4 | 1151.7 | 0 | 0 | 0 | 164.9 | 90 | 27.74 | 323.19549 | 146.393745 | 0
|  | 35 | 283.92 | 152.88 | 719.4 | 1151.7 | 0 | 0 | 0 | 164.9 | 14 | 23.42 | 306.16029 | 138.149145 | 0
|  | 35 | 283.92 | 152.88 | 719.4 | 1151.7 | 0 | 0 | 0 | 164.9 | 21 | 22.67 | 306.16029 | 138.149145 | 0
|  | 35 | 283.92 | 152.88 | 719.4 | 1151.7 | 0 | 0 | 0 | 164.9 | 56 | 21.21 | 306.16029 | 138.149145 | 0
|  | 35 | 283.92 | 152.88 | 719.4 | 1151.7 | 0 | 0 | 0 | 164.9 | 90 | 27.5 | 306.16029 | 138.149145 | 0
|  | 40 | 262.08 | 174.72 | 719.4 | 1151.7 | 0 | 0 | 0 | 164.9 | 14 | 19.17 | 289.12509 | 129.904545 | 0
|  | 40 | 262.08 | 174.72 | 719.4 | 1151.7 | 0 | 0 | 0 | 164.9 | 21 | 22.46 | 289.12509 | 129.904545 | 0
|  | 40 | 262.08 | 174.72 | 719.4 | 1151.7 | 0 | 0 | 0 | 164.9 | 56 | 20.72 | 289.12509 | 129.904545 | 0
|  | 40 | 262.08 | 174.72 | 719.4 | 1151.7 | 0 | 0 | 0 | 164.9 | 90 | 24.71 | 289.12509 | 129.904545 | 0
|  | 45 | 240.24 | 196.56 | 719.4 | 1151.7 | 0 | 0 | 0 | 164.9 | 14 | 18.14 | 272.08989 | 121.659945 | 0
|  | 45 | 240.24 | 196.56 | 719.4 | 1151.7 | 0 | 0 | 0 | 164.9 | 21 | 18.31 | 272.08989 | 121.659945 | 0
|  | 45 | 240.24 | 196.56 | 719.4 | 1151.7 | 0 | 0 | 0 | 164.9 | 56 | 21.29 | 272.08989 | 121.659945 | 0
|  | 45 | 240.24 | 196.56 | 719.4 | 1151.7 | 0 | 0 | 0 | 164.9 | 90 | 22.75 | 272.08989 | 121.659945 | 0
|  | 50 | 218.4 | 218.4 | 719.4 | 1151.7 | 0 | 0 | 0 | 164.9 | 14 | 14.34 | 255.05469 | 113.415345 | 0
|  | 50 | 218.4 | 218.4 | 719.4 | 1151.7 | 0 | 0 | 0 | 164.9 | 21 | 20.72 | 255.05469 | 113.415345 | 0
|  | 50 | 218.4 | 218.4 | 719.4 | 1151.7 | 0 | 0 | 0 | 164.9 | 56 | 23.61 | 255.05469 | 113.415345 | 0
|  | 50 | 218.4 | 218.4 | 719.4 | 1151.7 | 0 | 0 | 0 | 164.9 | 90 | 20.04 | 255.05469 | 113.415345 | 0
Use of Wheat Straw Ash as partial substitute (Ahmad, 2023) | https://ijcsm.springeropen.com/articles/10.1186/s40069-023-00616-1 | 0 | 446.6 | 0 | 671 | 1171.6 | 0 | 0 | 0 | 172.4 | 14 | 26.94 | 433.78134 | 198.947785 | 0
|  | 0 | 446.6 | 0 | 671 | 1171.6 | 0 | 0 | 0 | 172.4 | 21 | 23.01 | 433.78134 | 198.947785 | 0
|  | 0 | 446.6 | 0 | 671 | 1171.6 | 0 | 0 | 0 | 172.4 | 56 | 30.27 | 433.78134 | 198.947785 | 0
|  | 0 | 446.6 | 0 | 671 | 1171.6 | 0 | 0 | 0 | 172.4 | 90 | 33.46 | 433.78134 | 198.947785 | 0
|  | 5 | 424.27 | 22.33 | 671 | 1171.6 | 0 | 0 | 0 | 172.4 | 14 | 25.56 | 416.36394 | 190.51821 | 0
|  | 5 | 424.27 | 22.33 | 671 | 1171.6 | 0 | 0 | 0 | 172.4 | 21 | 27.59 | 416.36394 | 190.51821 | 0
|  | 5 | 424.27 | 22.33 | 671 | 1171.6 | 0 | 0 | 0 | 172.4 | 56 | 29.55 | 416.36394 | 190.51821 | 0
|  | 5 | 424.27 | 22.33 | 671 | 1171.6 | 0 | 0 | 0 | 172.4 | 90 | 31.13 | 416.36394 | 190.51821 | 0
|  | 10 | 401.94 | 44.66 | 671 | 1171.6 | 0 | 0 | 0 | 172.4 | 14 | 24.67 | 398.94654 | 182.088635 | 0
|  | 10 | 401.94 | 44.66 | 671 | 1171.6 | 0 | 0 | 0 | 172.4 | 21 | 28.1 | 398.94654 | 182.088635 | 0
|  | 10 | 401.94 | 44.66 | 671 | 1171.6 | 0 | 0 | 0 | 172.4 | 56 | 27.21 | 398.94654 | 182.088635 | 0
|  | 10 | 401.94 | 44.66 | 671 | 1171.6 | 0 | 0 | 0 | 172.4 | 90 | 27.28 | 398.94654 | 182.088635 | 0
|  | 15 | 379.61 | 66.99 | 671 | 1171.6 | 0 | 0 | 0 | 172.4 | 14 | 24.03 | 381.52914 | 173.65906 | 0
|  | 15 | 379.61 | 66.99 | 671 | 1171.6 | 0 | 0 | 0 | 172.4 | 21 | 22.11 | 381.52914 | 173.65906 | 0
|  | 15 | 379.61 | 66.99 | 671 | 1171.6 | 0 | 0 | 0 | 172.4 | 56 | 26.39 | 381.52914 | 173.65906 | 0
|  | 15 | 379.61 | 66.99 | 671 | 1171.6 | 0 | 0 | 0 | 172.4 | 90 | 30.94 | 381.52914 | 173.65906 | 0
|  | 16 | 375.144 | 71.456 | 671 | 1171.6 | 0 | 0 | 0 | 172.4 | 14 | 23.17 | 378.04566 | 171.973145 | 0
|  | 16 | 375.144 | 71.456 | 671 | 1171.6 | 0 | 0 | 0 | 172.4 | 21 | 21.74 | 378.04566 | 171.973145 | 0
|  | 16 | 375.144 | 71.456 | 671 | 1171.6 | 0 | 0 | 0 | 172.4 | 56 | 28.6 | 378.04566 | 171.973145 | 0
|  | 16 | 375.144 | 71.456 | 671 | 1171.6 | 0 | 0 | 0 | 172.4 | 90 | 30.3 | 378.04566 | 171.973145 | 0
|  | 20 | 357.28 | 89.32 | 671 | 1171.6 | 0 | 0 | 0 | 172.4 | 14 | 22.02 | 364.11174 | 165.229485 | 0
|  | 20 | 357.28 | 89.32 | 671 | 1171.6 | 0 | 0 | 0 | 172.4 | 21 | 22.31 | 364.11174 | 165.229485 | 0
|  | 20 | 357.28 | 89.32 | 671 | 1171.6 | 0 | 0 | 0 | 172.4 | 56 | 26.93 | 364.11174 | 165.229485 | 0
|  | 20 | 357.28 | 89.32 | 671 | 1171.6 | 0 | 0 | 0 | 172.4 | 90 | 29.43 | 364.11174 | 165.229485 | 0
|  | 25 | 334.95 | 111.65 | 671 | 1171.6 | 0 | 0 | 0 | 172.4 | 14 | 20.31 | 346.69434 | 156.79991 | 0
|  | 25 | 334.95 | 111.65 | 671 | 1171.6 | 0 | 0 | 0 | 172.4 | 21 | 18.97 | 346.69434 | 156.79991 | 0
|  | 25 | 334.95 | 111.65 | 671 | 1171.6 | 0 | 0 | 0 | 172.4 | 56 | 24.45 | 346.69434 | 156.79991 | 0
|  | 25 | 334.95 | 111.65 | 671 | 1171.6 | 0 | 0 | 0 | 172.4 | 90 | 27.4 | 346.69434 | 156.79991 | 0
|  | 30 | 312.62 | 133.98 | 671 | 1171.6 | 0 | 0 | 0 | 172.4 | 14 | 17.42 | 329.27694 | 148.370335 | 0
|  | 30 | 312.62 | 133.98 | 671 | 1171.6 | 0 | 0 | 0 | 172.4 | 21 | 22.44 | 329.27694 | 148.370335 | 0
|  | 30 | 312.62 | 133.98 | 671 | 1171.6 | 0 | 0 | 0 | 172.4 | 56 | 21.56 | 329.27694 | 148.370335 | 0
|  | 30 | 312.62 | 133.98 | 671 | 1171.6 | 0 | 0 | 0 | 172.4 | 90 | 28.72 | 329.27694 | 148.370335 | 0
|  | 35 | 290.29 | 156.31 | 671 | 1171.6 | 0 | 0 | 0 | 172.4 | 14 | 18.59 | 311.85954 | 139.94076 | 0
|  | 35 | 290.29 | 156.31 | 671 | 1171.6 | 0 | 0 | 0 | 172.4 | 21 | 18.62 | 311.85954 | 139.94076 | 0
|  | 35 | 290.29 | 156.31 | 671 | 1171.6 | 0 | 0 | 0 | 172.4 | 56 | 24.12 | 311.85954 | 139.94076 | 0
|  | 35 | 290.29 | 156.31 | 671 | 1171.6 | 0 | 0 | 0 | 172.4 | 90 | 24.62 | 311.85954 | 139.94076 | 0
|  | 40 | 267.96 | 178.64 | 671 | 1171.6 | 0 | 0 | 0 | 172.4 | 14 | 18.84 | 294.44214 | 131.511185 | 0
|  | 40 | 267.96 | 178.64 | 671 | 1171.6 | 0 | 0 | 0 | 172.4 | 21 | 18.1 | 294.44214 | 131.511185 | 0
|  | 40 | 267.96 | 178.64 | 671 | 1171.6 | 0 | 0 | 0 | 172.4 | 56 | 21.75 | 294.44214 | 131.511185 | 0
|  | 40 | 267.96 | 178.64 | 671 | 1171.6 | 0 | 0 | 0 | 172.4 | 90 | 23.52 | 294.44214 | 131.511185 | 0
|  | 45 | 245.63 | 200.97 | 671 | 1171.6 | 0 | 0 | 0 | 172.4 | 14 | 17.97 | 277.02474 | 123.08161 | 0
|  | 45 | 245.63 | 200.97 | 671 | 1171.6 | 0 | 0 | 0 | 172.4 | 21 | 20.59 | 277.02474 | 123.08161 | 0
|  | 45 | 245.63 | 200.97 | 671 | 1171.6 | 0 | 0 | 0 | 172.4 | 56 | 21.88 | 277.02474 | 123.08161 | 0
|  | 45 | 245.63 | 200.97 | 671 | 1171.6 | 0 | 0 | 0 | 172.4 | 90 | 22.78 | 277.02474 | 123.08161 | 0
|  | 50 | 223.3 | 223.3 | 671 | 1171.6 | 0 | 0 | 0 | 172.4 | 14 | 19.03 | 259.60734 | 114.652035 | 0
|  | 50 | 223.3 | 223.3 | 671 | 1171.6 | 0 | 0 | 0 | 172.4 | 21 | 16.77 | 259.60734 | 114.652035 | 0
|  | 50 | 223.3 | 223.3 | 671 | 1171.6 | 0 | 0 | 0 | 172.4 | 56 | 25.32 | 259.60734 | 114.652035 | 0
|  | 50 | 223.3 | 223.3 | 671 | 1171.6 | 0 | 0 | 0 | 172.4 | 90 | 22.96 | 259.60734 | 114.652035 | 0
WSA - treatment techniques (2023 ResearchGate) | https://www.researchgate.net/publication/371057247_Experimental_Study_on_the_Compressive_Strength_of_Concrete_with_Different_Wheat_Straw_Treatment_Techniques | 0 | 416.3 | 0 | 812.2 | 1046.7 | 0 | 0 | 0 | 179.1 | 14 | 22.58 | 404.86211 | 188.288695 | 0
|  | 0 | 416.3 | 0 | 812.2 | 1046.7 | 0 | 0 | 0 | 179.1 | 21 | 27.63 | 404.86211 | 188.288695 | 0
|  | 0 | 416.3 | 0 | 812.2 | 1046.7 | 0 | 0 | 0 | 179.1 | 56 | 33.31 | 404.86211 | 188.288695 | 0
|  | 0 | 416.3 | 0 | 812.2 | 1046.7 | 0 | 0 | 0 | 179.1 | 90 | 34.88 | 404.86211 | 188.288695 | 0
|  | 5 | 395.485 | 20.815 | 812.2 | 1046.7 | 0 | 0 | 0 | 179.1 | 14 | 27.56 | 388.62641 | 180.4310325 | 0
|  | 5 | 395.485 | 20.815 | 812.2 | 1046.7 | 0 | 0 | 0 | 179.1 | 21 | 24.4 | 388.62641 | 180.4310325 | 0
|  | 5 | 395.485 | 20.815 | 812.2 | 1046.7 | 0 | 0 | 0 | 179.1 | 56 | 29.32 | 388.62641 | 180.4310325 | 0
|  | 5 | 395.485 | 20.815 | 812.2 | 1046.7 | 0 | 0 | 0 | 179.1 | 90 | 30.52 | 388.62641 | 180.4310325 | 0
|  | 10 | 374.67 | 41.63 | 812.2 | 1046.7 | 0 | 0 | 0 | 179.1 | 14 | 26.87 | 372.39071 | 172.57337 | 0
|  | 10 | 374.67 | 41.63 | 812.2 | 1046.7 | 0 | 0 | 0 | 179.1 | 21 | 27.06 | 372.39071 | 172.57337 | 0
|  | 10 | 374.67 | 41.63 | 812.2 | 1046.7 | 0 | 0 | 0 | 179.1 | 56 | 31.84 | 372.39071 | 172.57337 | 0
|  | 10 | 374.67 | 41.63 | 812.2 | 1046.7 | 0 | 0 | 0 | 179.1 | 90 | 28.78 | 372.39071 | 172.57337 | 0
|  | 15 | 353.855 | 62.445 | 812.2 | 1046.7 | 0 | 0 | 0 | 179.1 | 14 | 22.47 | 356.15501 | 164.7157075 | 0
|  | 15 | 353.855 | 62.445 | 812.2 | 1046.7 | 0 | 0 | 0 | 179.1 | 21 | 26.38 | 356.15501 | 164.7157075 | 0
|  | 15 | 353.855 | 62.445 | 812.2 | 1046.7 | 0 | 0 | 0 | 179.1 | 56 | 23.97 | 356.15501 | 164.7157075 | 0
|  | 15 | 353.855 | 62.445 | 812.2 | 1046.7 | 0 | 0 | 0 | 179.1 | 90 | 29.25 | 356.15501 | 164.7157075 | 0
|  | 20 | 333.04 | 83.26 | 812.2 | 1046.7 | 0 | 0 | 0 | 179.1 | 14 | 25.77 | 339.91931 | 156.858045 | 0
|  | 20 | 333.04 | 83.26 | 812.2 | 1046.7 | 0 | 0 | 0 | 179.1 | 21 | 25.39 | 339.91931 | 156.858045 | 0
|  | 20 | 333.04 | 83.26 | 812.2 | 1046.7 | 0 | 0 | 0 | 179.1 | 56 | 28.84 | 339.91931 | 156.858045 | 0
|  | 20 | 333.04 | 83.26 | 812.2 | 1046.7 | 0 | 0 | 0 | 179.1 | 90 | 24.21 | 339.91931 | 156.858045 | 0
|  | 25 | 312.225 | 104.075 | 812.2 | 1046.7 | 0 | 0 | 0 | 179.1 | 14 | 19.51 | 323.68361 | 149.0003825 | 0
|  | 25 | 312.225 | 104.075 | 812.2 | 1046.7 | 0 | 0 | 0 | 179.1 | 21 | 24.94 | 323.68361 | 149.0003825 | 0
|  | 25 | 312.225 | 104.075 | 812.2 | 1046.7 | 0 | 0 | 0 | 179.1 | 56 | 28.08 | 323.68361 | 149.0003825 | 0
|  | 25 | 312.225 | 104.075 | 812.2 | 1046.7 | 0 | 0 | 0 | 179.1 | 90 | 24.54 | 323.68361 | 149.0003825 | 0
|  | 30 | 291.41 | 124.89 | 812.2 | 1046.7 | 0 | 0 | 0 | 179.1 | 14 | 21.35 | 307.44791 | 141.14272 | 0
|  | 30 | 291.41 | 124.89 | 812.2 | 1046.7 | 0 | 0 | 0 | 179.1 | 21 | 20.21 | 307.44791 | 141.14272 | 0
|  | 30 | 291.41 | 124.89 | 812.2 | 1046.7 | 0 | 0 | 0 | 179.1 | 56 | 23.4 | 307.44791 | 141.14272 | 0
|  | 30 | 291.41 | 124.89 | 812.2 | 1046.7 | 0 | 0 | 0 | 179.1 | 90 | 27.51 | 307.44791 | 141.14272 | 0
|  | 35 | 270.595 | 145.705 | 812.2 | 1046.7 | 0 | 0 | 0 | 179.1 | 14 | 23.5 | 291.21221 | 133.2850575 | 0
|  | 35 | 270.595 | 145.705 | 812.2 | 1046.7 | 0 | 0 | 0 | 179.1 | 21 | 23.12 | 291.21221 | 133.2850575 | 0
|  | 35 | 270.595 | 145.705 | 812.2 | 1046.7 | 0 | 0 | 0 | 179.1 | 56 | 25.35 | 291.21221 | 133.2850575 | 0
|  | 35 | 270.595 | 145.705 | 812.2 | 1046.7 | 0 | 0 | 0 | 179.1 | 90 | 27.36 | 291.21221 | 133.2850575 | 0
|  | 40 | 249.78 | 166.52 | 812.2 | 1046.7 | 0 | 0 | 0 | 179.1 | 14 | 18.15 | 274.97651 | 125.427395 | 0
|  | 40 | 249.78 | 166.52 | 812.2 | 1046.7 | 0 | 0 | 0 | 179.1 | 21 | 20.07 | 274.97651 | 125.427395 | 0
|  | 40 | 249.78 | 166.52 | 812.2 | 1046.7 | 0 | 0 | 0 | 179.1 | 56 | 20.69 | 274.97651 | 125.427395 | 0
|  | 40 | 249.78 | 166.52 | 812.2 | 1046.7 | 0 | 0 | 0 | 179.1 | 90 | 25.05 | 274.97651 | 125.427395 | 0
|  | 45 | 228.965 | 187.335 | 812.2 | 1046.7 | 0 | 0 | 0 | 179.1 | 14 | 21.43 | 258.74081 | 117.5697325 | 0
|  | 45 | 228.965 | 187.335 | 812.2 | 1046.7 | 0 | 0 | 0 | 179.1 | 21 | 19.72 | 258.74081 | 117.5697325 | 0
|  | 45 | 228.965 | 187.335 | 812.2 | 1046.7 | 0 | 0 | 0 | 179.1 | 56 | 22.73 | 258.74081 | 117.5697325 | 0
|  | 45 | 228.965 | 187.335 | 812.2 | 1046.7 | 0 | 0 | 0 | 179.1 | 90 | 19.65 | 258.74081 | 117.5697325 | 0
|  | 50 | 208.15 | 208.15 | 812.2 | 1046.7 | 0 | 0 | 0 | 179.1 | 14 | 15 | 242.50511 | 109.71207 | 0
|  | 50 | 208.15 | 208.15 | 812.2 | 1046.7 | 0 | 0 | 0 | 179.1 | 21 | 18.8 | 242.50511 | 109.71207 | 0
|  | 50 | 208.15 | 208.15 | 812.2 | 1046.7 | 0 | 0 | 0 | 179.1 | 56 | 23.02 | 242.50511 | 109.71207 | 0
|  | 50 | 208.15 | 208.15 | 812.2 | 1046.7 | 0 | 0 | 0 | 179.1 | 90 | 20.09 | 242.50511 | 109.71207 | 0
WSA IJIREM 2022 study | https://ijirem.org/DOC/18-use-of-wheat-straw-ash-as-cement-replacement-material-in-concrete.pdf | 0 | 527.5 | 0 | 783.5 | 1008.4 | 0 | 0 | 0 | 186.1 | 14 | 25 | 495.00121 | 229.1466525 | 0
|  | 0 | 527.5 | 0 | 783.5 | 1008.4 | 0 | 0 | 0 | 186.1 | 56 | 28.95 | 495.00121 | 229.1466525 | 0
|  | 0 | 527.5 | 0 | 783.5 | 1008.4 | 0 | 0 | 0 | 186.1 | 90 | 31.69 | 495.00121 | 229.1466525 | 0
|  | 5 | 501.125 | 26.375 | 783.5 | 1008.4 | 0 | 0 | 0 | 186.1 | 14 | 27.2 | 474.42871 | 219.19009 | 0
|  | 5 | 501.125 | 26.375 | 783.5 | 1008.4 | 0 | 0 | 0 | 186.1 | 56 | 29.49 | 474.42871 | 219.19009 | 0
|  | 5 | 501.125 | 26.375 | 783.5 | 1008.4 | 0 | 0 | 0 | 186.1 | 90 | 29.39 | 474.42871 | 219.19009 | 0
|  | 10 | 474.75 | 52.75 | 783.5 | 1008.4 | 0 | 0 | 0 | 186.1 | 14 | 23.4 | 453.85621 | 209.2335275 | 0
|  | 10 | 474.75 | 52.75 | 783.5 | 1008.4 | 0 | 0 | 0 | 186.1 | 56 | 29.66 | 453.85621 | 209.2335275 | 0
|  | 10 | 474.75 | 52.75 | 783.5 | 1008.4 | 0 | 0 | 0 | 186.1 | 90 | 31.46 | 453.85621 | 209.2335275 | 0
|  | 15 | 448.375 | 79.125 | 783.5 | 1008.4 | 0 | 0 | 0 | 186.1 | 14 | 22.32 | 433.28371 | 199.276965 | 0
|  | 15 | 448.375 | 79.125 | 783.5 | 1008.4 | 0 | 0 | 0 | 186.1 | 56 | 30.58 | 433.28371 | 199.276965 | 0
|  | 15 | 448.375 | 79.125 | 783.5 | 1008.4 | 0 | 0 | 0 | 186.1 | 90 | 32.14 | 433.28371 | 199.276965 | 0
|  | 20 | 422 | 105.5 | 783.5 | 1008.4 | 0 | 0 | 0 | 186.1 | 14 | 20.28 | 412.71121 | 189.3204025 | 0
|  | 20 | 422 | 105.5 | 783.5 | 1008.4 | 0 | 0 | 0 | 186.1 | 56 | 23.32 | 412.71121 | 189.3204025 | 0
|  | 20 | 422 | 105.5 | 783.5 | 1008.4 | 0 | 0 | 0 | 186.1 | 90 | 31.3 | 412.71121 | 189.3204025 | 0
|  | 25 | 395.625 | 131.875 | 783.5 | 1008.4 | 0 | 0 | 0 | 186.1 | 14 | 22.43 | 392.13871 | 179.36384 | 0
|  | 25 | 395.625 | 131.875 | 783.5 | 1008.4 | 0 | 0 | 0 | 186.1 | 56 | 24.97 | 392.13871 | 179.36384 | 0
|  | 25 | 395.625 | 131.875 | 783.5 | 1008.4 | 0 | 0 | 0 | 186.1 | 90 | 31.12 | 392.13871 | 179.36384 | 0
|  | 30 | 369.25 | 158.25 | 783.5 | 1008.4 | 0 | 0 | 0 | 186.1 | 14 | 19.9 | 371.56621 | 169.4072775 | 0
|  | 30 | 369.25 | 158.25 | 783.5 | 1008.4 | 0 | 0 | 0 | 186.1 | 56 | 24.17 | 371.56621 | 169.4072775 | 0
|  | 30 | 369.25 | 158.25 | 783.5 | 1008.4 | 0 | 0 | 0 | 186.1 | 90 | 28.74 | 371.56621 | 169.4072775 | 0
|  | 35 | 342.875 | 184.625 | 783.5 | 1008.4 | 0 | 0 | 0 | 186.1 | 14 | 20.59 | 350.99371 | 159.450715 | 0
|  | 35 | 342.875 | 184.625 | 783.5 | 1008.4 | 0 | 0 | 0 | 186.1 | 56 | 21.5 | 350.99371 | 159.450715 | 0
|  | 35 | 342.875 | 184.625 | 783.5 | 1008.4 | 0 | 0 | 0 | 186.1 | 90 | 24.22 | 350.99371 | 159.450715 | 0
|  | 40 | 316.5 | 211 | 783.5 | 1008.4 | 0 | 0 | 0 | 186.1 | 14 | 21.55 | 330.42121 | 149.4941525 | 0
|  | 40 | 316.5 | 211 | 783.5 | 1008.4 | 0 | 0 | 0 | 186.1 | 56 | 25.81 | 330.42121 | 149.4941525 | 0
|  | 40 | 316.5 | 211 | 783.5 | 1008.4 | 0 | 0 | 0 | 186.1 | 90 | 23.58 | 330.42121 | 149.4941525 | 0
|  | 45 | 290.125 | 237.375 | 783.5 | 1008.4 | 0 | 0 | 0 | 186.1 | 14 | 19.64 | 309.84871 | 139.53759 | 0
|  | 45 | 290.125 | 237.375 | 783.5 | 1008.4 | 0 | 0 | 0 | 186.1 | 56 | 22.98 | 309.84871 | 139.53759 | 0
|  | 45 | 290.125 | 237.375 | 783.5 | 1008.4 | 0 | 0 | 0 | 186.1 | 90 | 24.38 | 309.84871 | 139.53759 | 0
|  | 50 | 263.75 | 263.75 | 783.5 | 1008.4 | 0 | 0 | 0 | 186.1 | 14 | 17.32 | 289.27621 | 129.5810275 | 0
|  | 50 | 263.75 | 263.75 | 783.5 | 1008.4 | 0 | 0 | 0 | 186.1 | 56 | 23.05 | 289.27621 | 129.5810275 | 0
|  | 50 | 263.75 | 263.75 | 783.5 | 1008.4 | 0 | 0 | 0 | 186.1 | 90 | 23.8 | 289.27621 | 129.5810275 | 0
Effect of wheat straw ash as cementitious material on the mechanical characteristics and embodied carbon of concrete reinforced with coir fiber | https://doi.org/10.1016/j.heliyon.2024.e24313 | 0 | 373 | 0 | 560 | 1120 | 0 | 0 | 0 | 180 | 28 | 29 | 368.782 | 168.2895 | 58
|  | 5 | 354.35 | 18.65 | 560 | 1120 | 20.53 | 0 | 0 | 180 | 28 | 31 | 395.295 | 192.249425 | 49
|  | 5 | 354.35 | 18.65 | 560 | 1120 | 20.53 | 0 | 0 | 180 | 28 | 32 | 395.295 | 192.249425 | 40
|  | 5 | 354.35 | 18.65 | 560 | 1120 | 20.53 | 0 | 0 | 180 | 28 | 30 | 395.295 | 192.249425 | 35
|  |  | 354.35 | 18.65 | 560 | 1120 | 20.53 | 0 | 0 | 180 | 28 | 28 | 395.295 | 192.249425 | 25
|  | 10 | 336 | 37.3 | 560 | 1120 | 20.53 | 0 | 0 | 180 | 28 | 33 | 380.997 | 185.3223 | 45
|  | 10 |  | 37.3 | 560 | 1120 | 20.53 | 0 | 0 | 180 | 28 | 33 | #VALUE! | #VALUE! | 38
|  | 10 | 336 | 37.3 | 560 | 1120 | 20.53 | 0 | 0 | 180 | 28 | 30 | 380.997 | 185.3223 | 32
|  | 10 | 336 | 37.3 | 560 | 1120 | 20.53 | 0 | 0 | 180 | 28 | 28 | 380.997 | 185.3223 | 25
|  | 15 | 317 | 55.95 | 560 | 1120 | 20.53 | 0 | 0 | 180 | 28 | 30 | 366.1595 | 178.1498 | 36
|  | 15 | 317 | 55.95 | 560 | 1120 | 20.53 | 0 | 0 | 180 | 28 | 32 | 366.1595 | 178.1498 | 23
|  | 15 | 317 | 55.95 | 560 | 1120 | 20.53 | 0 | 0 | 180 | 28 | 29 | 366.1595 | 178.1498 | 26
|  | 15 | 317 | 55.95 | 560 | 1120 | 20.53 | 0 | 0 | 180 | 28 | 27 | 366.1595 | 178.1498 | 21
|  | 20 | 298 | 74.6 | 560 | 1120 | 20.53 | 0 | 0 | 180 | 28 | 30 | 351.322 | 170.9773 | 28
|  | 20 | 298 | 74.6 | 560 | 1120 | 20.53 | 0 | 0 | 180 | 28 | 30 | 351.322 | 170.9773 | 25
|  | 20 | 298 | 74.6 | 560 | 1120 | 20.53 | 0 | 0 | 180 | 28 | 29 | 351.322 | 170.9773 | 18
|  | 20 | 298 | 74.6 | 560 | 1120 | 20.53 | 0 | 0 | 180 | 28 | 26 | 351.322 | 170.9773 | 12
Beel et al 2020 | https://link.springer.com/article/10.1007/s41024-020-00099-7/tables/3 | 0 | 320 | 0 | 620 | 1240 | 0 | 0 | 0 | 160 | 7 | 18 | 331.134 | 151.2265 | 56
|  | 0 | 320 | 0 | 620 | 1240 | 0 | 0 | 0 | 160 | 14 | 23 | 331.134 | 151.2265 | 56
|  | 0 | 320 | 0 | 620 | 1240 | 0 | 0 | 0 | 160 | 28 | 26 | 331.134 | 151.2265 | 56
|  | 5 | 311 | 16 | 620 | 1240 | 0 | 0 | 0 | 160 | 7 | 19 | 324.464 | 147.829 | 50
|  | 5 | 311 | 16 | 620 | 1240 | 0 | 0 | 0 | 160 | 14 | 24 | 324.464 | 147.829 | 50
|  | 5 | 311 | 16 | 620 | 1240 | 0 | 0 | 0 | 160 | 28 | 28 | 324.464 | 147.829 | 50
|  | 10 | 295 | 32 | 620 | 1240 | 0 | 0 | 0 | 160 | 7 | 20 | 311.984 | 141.789 | 41
|  | 10 | 295 | 32 | 620 | 1240 | 0 | 0 | 0 | 160 | 14 | 25 | 311.984 | 141.789 | 41
|  | 10 | 295 | 32 | 620 | 1240 | 0 | 0 | 0 | 160 | 28 | 29 | 311.984 | 141.789 | 41
|  | 15 | 278 | 48 | 620 | 1240 | 0 | 0 | 0 | 160 | 7 | 18 | 298.674 | 135.3715 | 32
|  | 15 | 278 | 48 | 620 | 1240 | 0 | 0 | 0 | 160 | 14 | 22 | 298.674 | 135.3715 | 32
|  | 15 | 278 | 48 | 620 | 1240 | 0 | 0 | 0 | 160 | 28 | 26 | 298.674 | 135.3715 | 32
|  | 20 | 262 | 64 | 620 | 1240 | 0 | 0 | 0 | 160 | 7 | 16 | 286.194 | 129.3315 | 27
|  | 20 | 262 | 64 | 620 | 1240 | 0 | 0 | 0 | 160 | 14 | 21 | 286.194 | 129.3315 | 27
|  | 20 | 262 | 64 | 620 | 1240 | 0 | 0 | 0 | 160 | 28 | 23 | 286.194 | 129.3315 | 27
Khan et al 2019 | https://www.researchgate.net/publication/361904419_A_Study_of_Properties_of_Wheat_Straw_Ash_as_a_Partial_Cement_Replacement_in_the_Production_of_Green_Concrete?utm_source=chatgpt.com | 0 | 292.3 | 0 | 1127.3 | 336.7 | 0 | 0 | 0 | 146.1 | 7 | 16.3 | 273.733 | 136.7052075 | 51
|  | 0 | 292.3 | 0 | 1127.3 | 336.7 | 0 | 0 | 0 | 146.1 | 28 | 21 | 273.733 | 136.7052075 | 51
|  | 0 | 292.3 | 0 | 1127.3 | 336.7 | 0 | 0 | 0 | 146.1 | 56 | 23.7 | 273.733 | 136.7052075 | 51
|  | 0 | 292.3 | 0 | 1127.3 | 336.7 | 0 | 0 | 0 | 146.1 | 90 | 25.6 | 273.733 | 136.7052075 | 51
|  | 10 | 262.8 | 29 | 1127.3 | 336.7 | 0 | 0 | 0 | 146.1 | 7 | 15.8 | 250.698 | 125.5689575 | 36
|  | 10 | 262.8 | 29 | 1127.3 | 336.7 | 0 | 0 | 0 | 146.1 | 28 | 20.7 | 250.698 | 125.5689575 | 36
|  | 10 | 262.8 | 29 | 1127.3 | 336.7 | 0 | 0 | 0 | 146.1 | 56 | 22.1 | 250.698 | 125.5689575 | 36
|  | 10 | 262.8 | 29 | 1127.3 | 336.7 | 0 | 0 | 0 | 146.1 | 90 | 23 | 250.698 | 125.5689575 | 36
|  | 20 | 233.4 | 58 | 1127.3 | 336.7 | 0 | 0 | 0 | 146.1 | 7 | 12.5 | 227.746 | 114.4704575 | 24
|  | 20 | 233.4 | 58 | 1127.3 | 336.7 | 0 | 0 | 0 | 146.1 | 28 | 15.2 | 227.746 | 114.4704575 | 24
|  | 20 | 233.4 | 58 | 1127.3 | 336.7 | 0 | 0 | 0 | 146.1 | 56 | 15.9 | 227.746 | 114.4704575 | 24
|  | 20 | 233.4 | 58 | 1127.3 | 336.7 | 0 | 0 | 0 | 146.1 | 90 | 16.4 | 227.746 | 114.4704575 | 24
|  | 30 | 204.4 | 88 | 1127.3 | 336.7 | 0 | 0 | 0 | 146.1 | 7 | 10 | 205.176 | 103.5229575 | 13
|  | 30 | 204.4 | 88 | 1127.3 | 336.7 | 0 | 0 | 0 | 146.1 | 28 | 13.5 | 205.176 | 103.5229575 | 13
|  | 30 | 204.4 | 88 | 1127.3 | 336.7 | 0 | 0 | 0 | 146.1 | 56 | 13.7 | 205.176 | 103.5229575 | 13
|  | 30 | 204.4 | 88 | 1127.3 | 336.7 | 0 | 0 | 0 | 146.1 | 90 | 13.8 | 205.176 | 103.5229575 | 13
Zaid et al 2024 | https://journals.plos.org/plosone/article?id=10.1371%2Fjournal.pone.0311838&utm_source=chatgpt.com | 0 | 550 | 0 | 690 | 905 | 6.05 | 13.75 | 0 | 210 | 28 | 63.8 | 519.7305 | 243.44975 | 0
|  | 0 | 550 | 0 | 690 | 905 | 6.05 | 13.75 | 0 | 210 | 56 | 77.4 | 519.7305 | 243.44975 | 0
|  | 0 | 550 | 0 | 690 | 905 | 6.05 | 13.75 | 0 | 210 | 90 | 87.4 | 519.7305 | 243.44975 | 0
|  | 40 | 330 | 220 | 690 | 905 | 6.05 | 13.75 | 0 | 210 | 28 | 37.2 | 348.1305 | 160.39975 | 0
|  | 40 | 330 | 220 | 690 | 905 | 6.05 | 13.75 | 0 | 210 | 56 | 67.4 | 348.1305 | 160.39975 | 0
|  | 40 | 330 | 220 | 690 | 905 | 6.05 | 13.75 | 0 | 210 | 90 | 75.3 | 348.1305 | 160.39975 | 0
|  | 40 | 330 | 220 | 690 | 905 | 6.05 | 13.75 | 0 | 210 | 28 | 58.3 | 348.1305 | 160.39975 | 0
|  | 40 | 330 | 220 | 690 | 905 | 6.05 | 13.75 | 0 | 210 | 56 | 80.7 | 348.1305 | 160.39975 | 0
|  | 40 | 330 | 220 | 690 | 905 | 6.05 | 13.75 | 0 | 210 | 90 | 90.4 | 348.1305 | 160.39975 | 0
|  | 40 | 330 | 220 | 690 | 905 | 6.05 | 13.75 | 0 | 210 | 28 | 60.1 | 348.1305 | 160.39975 | 0
|  | 40 | 330 | 220 | 690 | 905 | 6.05 | 13.75 | 0 | 210 | 56 | 77.6 | 348.1305 | 160.39975 | 0
|  | 40 | 330 | 220 | 690 | 905 | 6.05 | 13.75 | 0 | 210 | 90 | 83.4 | 348.1305 | 160.39975 | 0
Beel et al 2024 | https://pmc.ncbi.nlm.nih.gov/articles/PMC10828647/?utm_source=chatgpt.com#sec2 | 0 | 373 | 0 | 560 | 1120 | 0 | 0 | 0 | 180 | 28 | 29 | 368.782 | 168.2895 | 58
|  | 5 | 354.35 | 18.65 | 560 | 1120 | 0 | 0 | 0 | 180 | 28 | 31 | 354.235 | 161.249125 | 49
|  | 5 | 354.35 | 18.65 | 560 | 1120 | 0 | 0 | 0 | 180 | 28 | 32 | 354.235 | 161.249125 | 40
|  | 5 | 354.35 | 18.65 | 560 | 1120 | 0 | 0 | 0 | 180 | 28 | 30 | 354.235 | 161.249125 | 35
|  | 5 | 354.35 | 18.65 | 560 | 1120 | 0 | 0 | 0 | 180 | 28 | 28 | 354.235 | 161.249125 | 26
|  | 10 | 335.7 | 37.3 | 560 | 1120 | 0 | 0 | 0 | 180 | 28 | 32.5 | 339.688 | 154.20875 | 45
|  | 10 | 335.7 | 37.3 | 560 | 1120 | 0 | 0 | 0 | 180 | 28 | 33 | 339.688 | 154.20875 | 38
|  | 10 | 335.7 | 37.3 | 560 | 1120 | 0 | 0 | 0 | 180 | 28 | 30 | 339.688 | 154.20875 | 33
|  | 10 | 335.7 | 37.3 | 560 | 1120 | 0 | 0 | 0 | 180 | 28 | 28 | 339.688 | 154.20875 | 25
|  | 15 | 317.05 | 56 | 560 | 1120 | 0 | 0 | 0 | 180 | 28 | 30 | 325.1435 | 147.168375 | 35
|  | 15 | 317.05 | 56 | 560 | 1120 | 0 | 0 | 0 | 180 | 28 | 31.6 | 325.1435 | 147.168375 | 33
|  | 15 | 317.05 | 56 | 560 | 1120 | 0 | 0 | 0 | 180 | 28 | 29.5 | 325.1435 | 147.168375 | 27
|  | 15 | 317.05 | 56 | 560 | 1120 | 0 | 0 | 0 | 180 | 28 | 27.5 | 325.1435 | 147.168375 | 21
|  | 20 | 298.4 | 74.6 | 560 | 1120 | 0 | 0 | 0 | 180 | 28 | 29.8 | 310.594 | 140.128 | 28
|  | 20 | 298.4 | 74.6 | 560 | 1120 | 0 | 0 | 0 | 180 | 28 | 30 | 310.594 | 140.128 | 25
|  | 20 | 298.4 | 74.6 | 560 | 1120 | 0 | 0 | 0 | 180 | 28 | 28.6 | 310.594 | 140.128 | 18
|  | 20 | 298.4 | 74.6 | 560 | 1120 | 0 | 0 | 0 | 180 | 28 | 26 | 310.594 | 140.128 | 12
Ahmad et al 2021 | https://doi.org/10.3390/su13020824 | 0 | 425 | 0 | 625 | 1270 | 2.12 | 0 | 0 | 191.25 | 7 | 11 | 423.9705 | 194.612575 | 0
|  | 0 | 425 | 0 | 625 | 1270 | 2.12 | 0 | 0 | 191.25 | 14 | 18 | 423.9705 | 194.612575 | 0
|  | 0 | 425 | 0 | 625 | 1270 | 2.12 | 0 | 0 | 191.25 | 28 | 27 | 423.9705 | 194.612575 | 0
|  | 5 | 403.7 | 21.3 | 625 | 1270 | 2.12 | 0 | 21.3 | 191.25 | 7 | 11 | 407.3565 | 186.571825 | 0
|  | 5 | 403.7 | 21.3 | 625 | 1270 | 2.12 | 0 | 21.3 | 191.25 | 14 | 18 | 407.3565 | 186.571825 | 0
|  | 5 | 403.7 | 21.3 | 625 | 1270 | 2.12 | 0 | 21.3 | 191.25 | 28 | 28 | 407.3565 | 186.571825 | 0
|  | 10 | 382.7 | 42.5 | 625 | 1270 | 2.12 | 0 | 42.5 | 191.25 | 7 | 12 | 390.9865 | 178.644325 | 0
|  | 10 | 382.7 | 42.5 | 625 | 1270 | 2.12 | 0 | 42.5 | 191.25 | 14 | 20 | 390.9865 | 178.644325 | 0
|  | 10 | 382.7 | 42.5 | 625 | 1270 | 2.12 | 0 | 42.5 | 191.25 | 28 | 31 | 390.9865 | 178.644325 | 0
|  | 15 | 361.2 | 63.75 | 625 | 1270 | 2.12 | 0 | 63.75 | 191.25 | 7 | 11 | 374.204 | 170.528075 | 0
|  | 15 | 361.2 | 63.75 | 625 | 1270 | 2.12 | 0 | 63.75 | 191.25 | 14 | 18 | 374.204 | 170.528075 | 0
|  | 15 | 361.2 | 63.75 | 625 | 1270 | 2.12 | 0 | 63.75 | 191.25 | 28 | 28 | 374.204 | 170.528075 | 0
|  | 20 | 340 | 85 | 625 | 1270 | 2.12 | 0 | 85 | 191.25 | 7 | 10 | 357.6705 | 162.525075 | 0
|  | 20 | 340 | 85 | 625 | 1270 | 2.12 | 0 | 85 | 191.25 | 14 | 16 | 357.6705 | 162.525075 | 0
|  | 20 | 340 | 85 | 625 | 1270 | 2.12 | 0 | 85 | 191.25 | 28 | 25 | 357.6705 | 162.525075 | 0

## BLA 1
paper | reference | replacement_pct | cement_kg_m3 | ash_kg_m3 | fine_aggregate_kg_m3 | coarse_aggregate_kg_m3 | superplasticizer_kg_m3 | water kg_m3 | curing_days | compressive_strength_MPa_ | CO2_kgCO₂e / kg | cost_USD_per_m3 | Slump(mm)
BLA behaviour in sulphate environment (ResearchGate) | https://www.researchgate.net/publication/330578388_Behaviour_of_Bamboo_Leaf_Ash_Blended_Cement_Concrete_in_Sulphates_Environment | 0 | 508.8 | 0 | 727.8 | 1034.1 | 0 | 214.1 | 14 | 30.71 | 479.88561 | 219.95775 | 0
|  | 0 | 508.8 | 0 | 727.8 | 1034.1 | 0 | 214.1 | 56 | 34.35 | 479.88561 | 219.95775 | 0
|  | 0 | 508.8 | 0 | 727.8 | 1034.1 | 0 | 214.1 | 90 | 35.2 | 479.88561 | 219.95775 | 0
|  | 5 | 483.36 | 25.44 | 727.8 | 1034.1 | 0 | 214.1 | 14 | 29.64 | 461.31441 | 210.41775 | 0
|  | 5 | 483.36 | 25.44 | 727.8 | 1034.1 | 0 | 214.1 | 56 | 32.85 | 461.31441 | 210.41775 | 0
|  | 5 | 483.36 | 25.44 | 727.8 | 1034.1 | 0 | 214.1 | 90 | 39.5 | 461.31441 | 210.41775 | 0
|  | 10 | 457.92 | 50.88 | 727.8 | 1034.1 | 0 | 214.1 | 14 | 28.52 | 442.74321 | 200.87775 | 0
|  | 10 | 457.92 | 50.88 | 727.8 | 1034.1 | 0 | 214.1 | 56 | 30.44 | 442.74321 | 200.87775 | 0
|  | 10 | 457.92 | 50.88 | 727.8 | 1034.1 | 0 | 214.1 | 90 | 34.24 | 442.74321 | 200.87775 | 0
|  | 15 | 432.48 | 76.32 | 727.8 | 1034.1 | 0 | 214.1 | 14 | 26.93 | 424.17201 | 191.33775 | 0
|  | 15 | 432.48 | 76.32 | 727.8 | 1034.1 | 0 | 214.1 | 56 | 30.92 | 424.17201 | 191.33775 | 0
|  | 15 | 432.48 | 76.32 | 727.8 | 1034.1 | 0 | 214.1 | 90 | 30.74 | 424.17201 | 191.33775 | 0
|  | 20 | 407.04 | 101.76 | 727.8 | 1034.1 | 0 | 214.1 | 14 | 28.6 | 405.60081 | 181.79775 | 0
|  | 20 | 407.04 | 101.76 | 727.8 | 1034.1 | 0 | 214.1 | 56 | 30.46 | 405.60081 | 181.79775 | 0
|  | 20 | 407.04 | 101.76 | 727.8 | 1034.1 | 0 | 214.1 | 90 | 29.38 | 405.60081 | 181.79775 | 0
|  | 25 | 381.6 | 127.2 | 727.8 | 1034.1 | 0 | 214.1 | 14 | 28.36 | 387.02961 | 172.25775 | 0
|  | 25 | 381.6 | 127.2 | 727.8 | 1034.1 | 0 | 214.1 | 56 | 28.98 | 387.02961 | 172.25775 | 0
|  | 25 | 381.6 | 127.2 | 727.8 | 1034.1 | 0 | 214.1 | 90 | 31.91 | 387.02961 | 172.25775 | 0
|  | 30 | 356.16 | 152.64 | 727.8 | 1034.1 | 0 | 214.1 | 14 | 21.87 | 368.45841 | 162.71775 | 0
|  | 30 | 356.16 | 152.64 | 727.8 | 1034.1 | 0 | 214.1 | 56 | 27.75 | 368.45841 | 162.71775 | 0
|  | 30 | 356.16 | 152.64 | 727.8 | 1034.1 | 0 | 214.1 | 90 | 27.68 | 368.45841 | 162.71775 | 0
|  | 35 | 330.72 | 178.08 | 727.8 | 1034.1 | 0 | 214.1 | 14 | 25.01 | 349.88721 | 153.17775 | 0
|  | 35 | 330.72 | 178.08 | 727.8 | 1034.1 | 0 | 214.1 | 56 | 26.95 | 349.88721 | 153.17775 | 0
|  | 35 | 330.72 | 178.08 | 727.8 | 1034.1 | 0 | 214.1 | 90 | 27.27 | 349.88721 | 153.17775 | 0
|  | 40 | 305.28 | 203.52 | 727.8 | 1034.1 | 0 | 214.1 | 14 | 21.76 | 331.31601 | 143.63775 | 0
|  | 40 | 305.28 | 203.52 | 727.8 | 1034.1 | 0 | 214.1 | 56 | 28.24 | 331.31601 | 143.63775 | 0
|  | 40 | 305.28 | 203.52 | 727.8 | 1034.1 | 0 | 214.1 | 90 | 28.47 | 331.31601 | 143.63775 | 0
|  | 45 | 279.84 | 228.96 | 727.8 | 1034.1 | 0 | 214.1 | 14 | 21.33 | 312.74481 | 134.09775 | 0
|  | 45 | 279.84 | 228.96 | 727.8 | 1034.1 | 0 | 214.1 | 56 | 22.79 | 312.74481 | 134.09775 | 0
|  | 45 | 279.84 | 228.96 | 727.8 | 1034.1 | 0 | 214.1 | 90 | 31.28 | 312.74481 | 134.09775 | 0
|  | 50 | 254.4 | 254.4 | 727.8 | 1034.1 | 0 | 214.1 | 14 | 23.36 | 294.17361 | 124.55775 | 0
|  | 50 | 254.4 | 254.4 | 727.8 | 1034.1 | 0 | 214.1 | 56 | 26.2 | 294.17361 | 124.55775 | 0
|  | 50 | 254.4 | 254.4 | 727.8 | 1034.1 | 0 | 214.1 | 90 | 27.13 | 294.17361 | 124.55775 | 0
BLA empirical study (Umoh 2014) | https://jet.utem.edu.my/jet/article/download/167/102/468 | 0 | 534 | 0 | 775.7 | 1000.7 | 0 | 178.7 | 14 | 29.92 | 499.93436 | 229.804875 | 0
|  | 0 | 534 | 0 | 775.7 | 1000.7 | 0 | 178.7 | 56 | 33.58 | 499.93436 | 229.804875 | 0
|  | 0 | 534 | 0 | 775.7 | 1000.7 | 0 | 178.7 | 90 | 36.67 | 499.93436 | 229.804875 | 0
|  | 5 | 507.3 | 26.7 | 775.7 | 1000.7 | 0 | 178.7 | 14 | 28.91 | 480.44336 | 219.792375 | 0
|  | 5 | 507.3 | 26.7 | 775.7 | 1000.7 | 0 | 178.7 | 56 | 35.72 | 480.44336 | 219.792375 | 0
|  | 5 | 507.3 | 26.7 | 775.7 | 1000.7 | 0 | 178.7 | 90 | 34.35 | 480.44336 | 219.792375 | 0
|  | 10 | 480.6 | 53.4 | 775.7 | 1000.7 | 0 | 178.7 | 14 | 27.11 | 460.95236 | 209.779875 | 0
|  | 10 | 480.6 | 53.4 | 775.7 | 1000.7 | 0 | 178.7 | 56 | 33.68 | 460.95236 | 209.779875 | 0
|  | 10 | 480.6 | 53.4 | 775.7 | 1000.7 | 0 | 178.7 | 90 | 32.6 | 460.95236 | 209.779875 | 0
|  | 15 | 453.9 | 80.1 | 775.7 | 1000.7 | 0 | 178.7 | 14 | 25.25 | 441.46136 | 199.767375 | 0
|  | 15 | 453.9 | 80.1 | 775.7 | 1000.7 | 0 | 178.7 | 56 | 31.79 | 441.46136 | 199.767375 | 0
|  | 15 | 453.9 | 80.1 | 775.7 | 1000.7 | 0 | 178.7 | 90 | 34.92 | 441.46136 | 199.767375 | 0
|  | 20 | 427.2 | 106.8 | 775.7 | 1000.7 | 0 | 178.7 | 14 | 22 | 421.97036 | 189.754875 | 0
|  | 20 | 427.2 | 106.8 | 775.7 | 1000.7 | 0 | 178.7 | 56 | 34.11 | 421.97036 | 189.754875 | 0
|  | 20 | 427.2 | 106.8 | 775.7 | 1000.7 | 0 | 178.7 | 90 | 35.77 | 421.97036 | 189.754875 | 0
|  | 25 | 400.5 | 133.5 | 775.7 | 1000.7 | 0 | 178.7 | 14 | 21.37 | 402.47936 | 179.742375 | 0
|  | 25 | 400.5 | 133.5 | 775.7 | 1000.7 | 0 | 178.7 | 56 | 28.23 | 402.47936 | 179.742375 | 0
|  | 25 | 400.5 | 133.5 | 775.7 | 1000.7 | 0 | 178.7 | 90 | 33.61 | 402.47936 | 179.742375 | 0
|  | 30 | 373.8 | 160.2 | 775.7 | 1000.7 | 0 | 178.7 | 14 | 24.51 | 382.98836 | 169.729875 | 0
|  | 30 | 373.8 | 160.2 | 775.7 | 1000.7 | 0 | 178.7 | 56 | 26.5 | 382.98836 | 169.729875 | 0
|  | 30 | 373.8 | 160.2 | 775.7 | 1000.7 | 0 | 178.7 | 90 | 31.31 | 382.98836 | 169.729875 | 0
|  | 35 | 347.1 | 186.9 | 775.7 | 1000.7 | 0 | 178.7 | 14 | 21.11 | 363.49736 | 159.717375 | 0
|  | 35 | 347.1 | 186.9 | 775.7 | 1000.7 | 0 | 178.7 | 56 | 28.23 | 363.49736 | 159.717375 | 0
|  | 35 | 347.1 | 186.9 | 775.7 | 1000.7 | 0 | 178.7 | 90 | 27.25 | 363.49736 | 159.717375 | 0
|  | 40 | 320.4 | 213.6 | 775.7 | 1000.7 | 0 | 178.7 | 14 | 21.83 | 344.00636 | 149.704875 | 0
|  | 40 | 320.4 | 213.6 | 775.7 | 1000.7 | 0 | 178.7 | 56 | 27.35 | 344.00636 | 149.704875 | 0
|  | 40 | 320.4 | 213.6 | 775.7 | 1000.7 | 0 | 178.7 | 90 | 27.71 | 344.00636 | 149.704875 | 0
|  | 45 | 293.7 | 240.3 | 775.7 | 1000.7 | 0 | 178.7 | 14 | 19.96 | 324.51536 | 139.692375 | 0
|  | 45 | 293.7 | 240.3 | 775.7 | 1000.7 | 0 | 178.7 | 56 | 26.71 | 324.51536 | 139.692375 | 0
|  | 45 | 293.7 | 240.3 | 775.7 | 1000.7 | 0 | 178.7 | 90 | 27.84 | 324.51536 | 139.692375 | 0
|  | 50 | 267 | 267 | 775.7 | 1000.7 | 0 | 178.7 | 14 | 19.45 | 305.02436 | 129.679875 | 0
|  | 50 | 267 | 267 | 775.7 | 1000.7 | 0 | 178.7 | 56 | 22.46 | 305.02436 | 129.679875 | 0
|  | 50 | 267 | 267 | 775.7 | 1000.7 | 0 | 178.7 | 90 | 22.02 | 305.02436 | 129.679875 | 0
BLA for geopolymer concrete (Geomate 2024) | https://geomatejournal.com/geomate/article/view/3974 | 0 | 522 | 0 | 621.9 | 1116.3 | 0 | 226.8 | 14 | 28.33 | 493.14258 | 224.155125 | 0
|  | 0 | 522 | 0 | 621.9 | 1116.3 | 0 | 226.8 | 28 | 32.49 | 493.14258 | 224.155125 | 0
|  | 0 | 522 | 0 | 621.9 | 1116.3 | 0 | 226.8 | 56 | 33.88 | 493.14258 | 224.155125 | 0
|  | 0 | 522 | 0 | 621.9 | 1116.3 | 0 | 226.8 | 90 | 32.93 | 493.14258 | 224.155125 | 0
|  | 5 | 495.9 | 26.1 | 621.9 | 1116.3 | 0 | 226.8 | 14 | 26.92 | 474.08958 | 214.367625 | 0
|  | 5 | 495.9 | 26.1 | 621.9 | 1116.3 | 0 | 226.8 | 28 | 31.42 | 474.08958 | 214.367625 | 0
|  | 5 | 495.9 | 26.1 | 621.9 | 1116.3 | 0 | 226.8 | 56 | 30.62 | 474.08958 | 214.367625 | 0
|  | 5 | 495.9 | 26.1 | 621.9 | 1116.3 | 0 | 226.8 | 90 | 37.99 | 474.08958 | 214.367625 | 0
|  | 10 | 469.8 | 52.2 | 621.9 | 1116.3 | 0 | 226.8 | 14 | 26.17 | 455.03658 | 204.580125 | 0
|  | 10 | 469.8 | 52.2 | 621.9 | 1116.3 | 0 | 226.8 | 28 | 31.37 | 455.03658 | 204.580125 | 0
|  | 10 | 469.8 | 52.2 | 621.9 | 1116.3 | 0 | 226.8 | 56 | 31.97 | 455.03658 | 204.580125 | 0
|  | 10 | 469.8 | 52.2 | 621.9 | 1116.3 | 0 | 226.8 | 90 | 34.52 | 455.03658 | 204.580125 | 0
|  | 15 | 443.7 | 78.3 | 621.9 | 1116.3 | 0 | 226.8 | 14 | 25.16 | 435.98358 | 194.792625 | 0
|  | 15 | 443.7 | 78.3 | 621.9 | 1116.3 | 0 | 226.8 | 28 | 27.56 | 435.98358 | 194.792625 | 0
|  | 15 | 443.7 | 78.3 | 621.9 | 1116.3 | 0 | 226.8 | 56 | 33.18 | 435.98358 | 194.792625 | 0
|  | 15 | 443.7 | 78.3 | 621.9 | 1116.3 | 0 | 226.8 | 90 | 34.9 | 435.98358 | 194.792625 | 0
|  | 20 | 417.6 | 104.4 | 621.9 | 1116.3 | 0 | 226.8 | 14 | 24.89 | 416.93058 | 185.005125 | 0
|  | 20 | 417.6 | 104.4 | 621.9 | 1116.3 | 0 | 226.8 | 28 | 28.24 | 416.93058 | 185.005125 | 0
|  | 20 | 417.6 | 104.4 | 621.9 | 1116.3 | 0 | 226.8 | 56 | 31.42 | 416.93058 | 185.005125 | 0
|  | 20 | 417.6 | 104.4 | 621.9 | 1116.3 | 0 | 226.8 | 90 | 35.69 | 416.93058 | 185.005125 | 0
|  | 25 | 391.5 | 130.5 | 621.9 | 1116.3 | 0 | 226.8 | 14 | 26.15 | 397.87758 | 175.217625 | 0
|  | 25 | 391.5 | 130.5 | 621.9 | 1116.3 | 0 | 226.8 | 28 | 27.33 | 397.87758 | 175.217625 | 0
|  | 25 | 391.5 | 130.5 | 621.9 | 1116.3 | 0 | 226.8 | 56 | 32.42 | 397.87758 | 175.217625 | 0
|  | 25 | 391.5 | 130.5 | 621.9 | 1116.3 | 0 | 226.8 | 90 | 30.5 | 397.87758 | 175.217625 | 0
|  | 30 | 365.4 | 156.6 | 621.9 | 1116.3 | 0 | 226.8 | 14 | 23.89 | 378.82458 | 165.430125 | 0
|  | 30 | 365.4 | 156.6 | 621.9 | 1116.3 | 0 | 226.8 | 28 | 28.13 | 378.82458 | 165.430125 | 0
|  | 30 | 365.4 | 156.6 | 621.9 | 1116.3 | 0 | 226.8 | 56 | 27.34 | 378.82458 | 165.430125 | 0
|  | 30 | 365.4 | 156.6 | 621.9 | 1116.3 | 0 | 226.8 | 90 | 28.93 | 378.82458 | 165.430125 | 0
|  | 35 | 339.3 | 182.7 | 621.9 | 1116.3 | 0 | 226.8 | 14 | 22.55 | 359.77158 | 155.642625 | 0
|  | 35 | 339.3 | 182.7 | 621.9 | 1116.3 | 0 | 226.8 | 28 | 29.25 | 359.77158 | 155.642625 | 0
|  | 35 | 339.3 | 182.7 | 621.9 | 1116.3 | 0 | 226.8 | 56 | 26.95 | 359.77158 | 155.642625 | 0
|  | 35 | 339.3 | 182.7 | 621.9 | 1116.3 | 0 | 226.8 | 90 | 29.07 | 359.77158 | 155.642625 | 0
|  | 40 | 313.2 | 208.8 | 621.9 | 1116.3 | 0 | 226.8 | 14 | 22.54 | 340.71858 | 145.855125 | 0
|  | 40 | 313.2 | 208.8 | 621.9 | 1116.3 | 0 | 226.8 | 28 | 24.74 | 340.71858 | 145.855125 | 0
|  | 40 | 313.2 | 208.8 | 621.9 | 1116.3 | 0 | 226.8 | 56 | 27.21 | 340.71858 | 145.855125 | 0
|  | 40 | 313.2 | 208.8 | 621.9 | 1116.3 | 0 | 226.8 | 90 | 29 | 340.71858 | 145.855125 | 0
|  | 45 | 287.1 | 234.9 | 621.9 | 1116.3 | 0 | 226.8 | 14 | 19.23 | 321.66558 | 136.067625 | 0
|  | 45 | 287.1 | 234.9 | 621.9 | 1116.3 | 0 | 226.8 | 28 | 24.23 | 321.66558 | 136.067625 | 0
|  | 45 | 287.1 | 234.9 | 621.9 | 1116.3 | 0 | 226.8 | 56 | 21.94 | 321.66558 | 136.067625 | 0
|  | 45 | 287.1 | 234.9 | 621.9 | 1116.3 | 0 | 226.8 | 90 | 23.75 | 321.66558 | 136.067625 | 0
|  | 50 | 261 | 261 | 621.9 | 1116.3 | 0 | 226.8 | 14 | 21.01 | 302.61258 | 126.280125 | 0
|  | 50 | 261 | 261 | 621.9 | 1116.3 | 0 | 226.8 | 28 | 25.96 | 302.61258 | 126.280125 | 0
|  | 50 | 261 | 261 | 621.9 | 1116.3 | 0 | 226.8 | 56 | 24.16 | 302.61258 | 126.280125 | 0
|  | 50 | 261 | 261 | 621.9 | 1116.3 | 0 | 226.8 | 90 | 26.41 | 302.61258 | 126.280125 | 0
BLA for geopolymer concrete (Geomate journal 2024) | https://geomatejournal.com/geomate/article/view/3974 | 0 | 481.2 | 0 | 800.1 | 1040.6 | 0 | 158.4 | 14 | 28.63 | 458.28093 | 211.060875 | 0
|  | 0 | 481.2 | 0 | 800.1 | 1040.6 | 0 | 158.4 | 28 | 29.77 | 458.28093 | 211.060875 | 0
|  | 0 | 481.2 | 0 | 800.1 | 1040.6 | 0 | 158.4 | 56 | 35.58 | 458.28093 | 211.060875 | 0
|  | 0 | 481.2 | 0 | 800.1 | 1040.6 | 0 | 158.4 | 90 | 35.86 | 458.28093 | 211.060875 | 0
|  | 5 | 457.14 | 24.06 | 800.1 | 1040.6 | 0 | 158.4 | 14 | 26.3 | 440.71713 | 202.038375 | 0
|  | 5 | 457.14 | 24.06 | 800.1 | 1040.6 | 0 | 158.4 | 28 | 28.96 | 440.71713 | 202.038375 | 0
|  | 5 | 457.14 | 24.06 | 800.1 | 1040.6 | 0 | 158.4 | 56 | 31.01 | 440.71713 | 202.038375 | 0
|  | 5 | 457.14 | 24.06 | 800.1 | 1040.6 | 0 | 158.4 | 90 | 38.52 | 440.71713 | 202.038375 | 0
|  | 10 | 433.08 | 48.12 | 800.1 | 1040.6 | 0 | 158.4 | 14 | 27.93 | 423.15333 | 193.015875 | 0
|  | 10 | 433.08 | 48.12 | 800.1 | 1040.6 | 0 | 158.4 | 28 | 27.32 | 423.15333 | 193.015875 | 0
|  | 10 | 433.08 | 48.12 | 800.1 | 1040.6 | 0 | 158.4 | 56 | 35.59 | 423.15333 | 193.015875 | 0
|  | 10 | 433.08 | 48.12 | 800.1 | 1040.6 | 0 | 158.4 | 90 | 32.02 | 423.15333 | 193.015875 | 0
|  | 15 | 409.02 | 72.18 | 800.1 | 1040.6 | 0 | 158.4 | 14 | 24.74 | 405.58953 | 183.993375 | 0
|  | 15 | 409.02 | 72.18 | 800.1 | 1040.6 | 0 | 158.4 | 28 | 32.32 | 405.58953 | 183.993375 | 0
|  | 15 | 409.02 | 72.18 | 800.1 | 1040.6 | 0 | 158.4 | 56 | 32.15 | 405.58953 | 183.993375 | 0
|  | 15 | 409.02 | 72.18 | 800.1 | 1040.6 | 0 | 158.4 | 90 | 32.03 | 405.58953 | 183.993375 | 0
|  | 20 | 384.96 | 96.24 | 800.1 | 1040.6 | 0 | 158.4 | 14 | 26.22 | 388.02573 | 174.970875 | 0
|  | 20 | 384.96 | 96.24 | 800.1 | 1040.6 | 0 | 158.4 | 28 | 26.81 | 388.02573 | 174.970875 | 0
|  | 20 | 384.96 | 96.24 | 800.1 | 1040.6 | 0 | 158.4 | 56 | 29.41 | 388.02573 | 174.970875 | 0
|  | 20 | 384.96 | 96.24 | 800.1 | 1040.6 | 0 | 158.4 | 90 | 31.89 | 388.02573 | 174.970875 | 0
|  | 25 | 360.9 | 120.3 | 800.1 | 1040.6 | 0 | 158.4 | 14 | 27.56 | 370.46193 | 165.948375 | 0
|  | 25 | 360.9 | 120.3 | 800.1 | 1040.6 | 0 | 158.4 | 28 | 30.93 | 370.46193 | 165.948375 | 0
|  | 25 | 360.9 | 120.3 | 800.1 | 1040.6 | 0 | 158.4 | 56 | 29.64 | 370.46193 | 165.948375 | 0
|  | 25 | 360.9 | 120.3 | 800.1 | 1040.6 | 0 | 158.4 | 90 | 31.26 | 370.46193 | 165.948375 | 0
|  | 30 | 336.84 | 144.36 | 800.1 | 1040.6 | 0 | 158.4 | 14 | 24.93 | 352.89813 | 156.925875 | 0
|  | 30 | 336.84 | 144.36 | 800.1 | 1040.6 | 0 | 158.4 | 28 | 23.99 | 352.89813 | 156.925875 | 0
|  | 30 | 336.84 | 144.36 | 800.1 | 1040.6 | 0 | 158.4 | 56 | 27.45 | 352.89813 | 156.925875 | 0
|  | 30 | 336.84 | 144.36 | 800.1 | 1040.6 | 0 | 158.4 | 90 | 26.7 | 352.89813 | 156.925875 | 0
|  | 35 | 312.78 | 168.42 | 800.1 | 1040.6 | 0 | 158.4 | 14 | 22.92 | 335.33433 | 147.903375 | 0
|  | 35 | 312.78 | 168.42 | 800.1 | 1040.6 | 0 | 158.4 | 28 | 19.84 | 335.33433 | 147.903375 | 0
|  | 35 | 312.78 | 168.42 | 800.1 | 1040.6 | 0 | 158.4 | 56 | 25.08 | 335.33433 | 147.903375 | 0
|  | 35 | 312.78 | 168.42 | 800.1 | 1040.6 | 0 | 158.4 | 90 | 26.75 | 335.33433 | 147.903375 | 0
|  | 40 | 288.72 | 192.48 | 800.1 | 1040.6 | 0 | 158.4 | 14 | 21.75 | 317.77053 | 138.880875 | 0
|  | 40 | 288.72 | 192.48 | 800.1 | 1040.6 | 0 | 158.4 | 28 | 23.37 | 317.77053 | 138.880875 | 0
|  | 40 | 288.72 | 192.48 | 800.1 | 1040.6 | 0 | 158.4 | 56 | 22.68 | 317.77053 | 138.880875 | 0
|  | 40 | 288.72 | 192.48 | 800.1 | 1040.6 | 0 | 158.4 | 90 | 25.14 | 317.77053 | 138.880875 | 0
|  | 45 | 264.66 | 216.54 | 800.1 | 1040.6 | 0 | 158.4 | 14 | 22.92 | 300.20673 | 129.858375 | 0
|  | 45 | 264.66 | 216.54 | 800.1 | 1040.6 | 0 | 158.4 | 28 | 21.71 | 300.20673 | 129.858375 | 0
|  | 45 | 264.66 | 216.54 | 800.1 | 1040.6 | 0 | 158.4 | 56 | 27.54 | 300.20673 | 129.858375 | 0
|  | 45 | 264.66 | 216.54 | 800.1 | 1040.6 | 0 | 158.4 | 90 | 26.33 | 300.20673 | 129.858375 | 0
|  | 50 | 240.6 | 240.6 | 800.1 | 1040.6 | 0 | 158.4 | 14 | 19.75 | 282.64293 | 120.835875 | 0
|  | 50 | 240.6 | 240.6 | 800.1 | 1040.6 | 0 | 158.4 | 28 | 20.69 | 282.64293 | 120.835875 | 0
|  | 50 | 240.6 | 240.6 | 800.1 | 1040.6 | 0 | 158.4 | 56 | 21.45 | 282.64293 | 120.835875 | 0
|  | 50 | 240.6 | 240.6 | 800.1 | 1040.6 | 0 | 158.4 | 90 | 27.65 | 282.64293 | 120.835875 | 0
BLA mechanical & durability properties (2022 ScienceDirect) | https://www.sciencedirect.com/science/article/pii/S2666790822001884 | 0 | 512.4 | 0 | 765.2 | 1002.1 | 0 | 205.7 | 14 | 28.09 | 481.92467 | 221.529 | 0
|  | 0 | 512.4 | 0 | 765.2 | 1002.1 | 0 | 205.7 | 56 | 37.09 | 481.92467 | 221.529 | 0
|  | 0 | 512.4 | 0 | 765.2 | 1002.1 | 0 | 205.7 | 90 | 36.15 | 481.92467 | 221.529 | 0
|  | 5 | 486.78 | 25.62 | 765.2 | 1002.1 | 0 | 205.7 | 14 | 28.25 | 463.22207 | 211.9215 | 0
|  | 5 | 486.78 | 25.62 | 765.2 | 1002.1 | 0 | 205.7 | 56 | 34.62 | 463.22207 | 211.9215 | 0
|  | 5 | 486.78 | 25.62 | 765.2 | 1002.1 | 0 | 205.7 | 90 | 35.62 | 463.22207 | 211.9215 | 0
|  | 10 | 461.16 | 51.24 | 765.2 | 1002.1 | 0 | 205.7 | 14 | 26.55 | 444.51947 | 202.314 | 0
|  | 10 | 461.16 | 51.24 | 765.2 | 1002.1 | 0 | 205.7 | 56 | 34.4 | 444.51947 | 202.314 | 0
|  | 10 | 461.16 | 51.24 | 765.2 | 1002.1 | 0 | 205.7 | 90 | 35.01 | 444.51947 | 202.314 | 0
|  | 15 | 435.54 | 76.86 | 765.2 | 1002.1 | 0 | 205.7 | 14 | 26.3 | 425.81687 | 192.7065 | 0
|  | 15 | 435.54 | 76.86 | 765.2 | 1002.1 | 0 | 205.7 | 56 | 32.64 | 425.81687 | 192.7065 | 0
|  | 15 | 435.54 | 76.86 | 765.2 | 1002.1 | 0 | 205.7 | 90 | 35.44 | 425.81687 | 192.7065 | 0
|  | 20 | 409.92 | 102.48 | 765.2 | 1002.1 | 0 | 205.7 | 14 | 26.27 | 407.11427 | 183.099 | 0
|  | 20 | 409.92 | 102.48 | 765.2 | 1002.1 | 0 | 205.7 | 56 | 31.74 | 407.11427 | 183.099 | 0
|  | 20 | 409.92 | 102.48 | 765.2 | 1002.1 | 0 | 205.7 | 90 | 37.93 | 407.11427 | 183.099 | 0
|  | 25 | 384.3 | 128.1 | 765.2 | 1002.1 | 0 | 205.7 | 14 | 22.77 | 388.41167 | 173.4915 | 0
|  | 25 | 384.3 | 128.1 | 765.2 | 1002.1 | 0 | 205.7 | 56 | 33.7 | 388.41167 | 173.4915 | 0
|  | 25 | 384.3 | 128.1 | 765.2 | 1002.1 | 0 | 205.7 | 90 | 30.48 | 388.41167 | 173.4915 | 0
|  | 30 | 358.68 | 153.72 | 765.2 | 1002.1 | 0 | 205.7 | 14 | 24.02 | 369.70907 | 163.884 | 0
|  | 30 | 358.68 | 153.72 | 765.2 | 1002.1 | 0 | 205.7 | 56 | 29.55 | 369.70907 | 163.884 | 0
|  | 30 | 358.68 | 153.72 | 765.2 | 1002.1 | 0 | 205.7 | 90 | 31.98 | 369.70907 | 163.884 | 0
|  | 35 | 333.06 | 179.34 | 765.2 | 1002.1 | 0 | 205.7 | 14 | 23.79 | 351.00647 | 154.2765 | 0
|  | 35 | 333.06 | 179.34 | 765.2 | 1002.1 | 0 | 205.7 | 56 | 27.81 | 351.00647 | 154.2765 | 0
|  | 35 | 333.06 | 179.34 | 765.2 | 1002.1 | 0 | 205.7 | 90 | 28.93 | 351.00647 | 154.2765 | 0
|  | 40 | 307.44 | 204.96 | 765.2 | 1002.1 | 0 | 205.7 | 14 | 24.69 | 332.30387 | 144.669 | 0
|  | 40 | 307.44 | 204.96 | 765.2 | 1002.1 | 0 | 205.7 | 56 | 23.33 | 332.30387 | 144.669 | 0
|  | 40 | 307.44 | 204.96 | 765.2 | 1002.1 | 0 | 205.7 | 90 | 26.35 | 332.30387 | 144.669 | 0
|  | 45 | 281.82 | 230.58 | 765.2 | 1002.1 | 0 | 205.7 | 14 | 22.22 | 313.60127 | 135.0615 | 0
|  | 45 | 281.82 | 230.58 | 765.2 | 1002.1 | 0 | 205.7 | 56 | 25.08 | 313.60127 | 135.0615 | 0
|  | 45 | 281.82 | 230.58 | 765.2 | 1002.1 | 0 | 205.7 | 90 | 24.7 | 313.60127 | 135.0615 | 0
|  | 50 | 256.2 | 256.2 | 765.2 | 1002.1 | 0 | 205.7 | 14 | 15.06 | 294.89867 | 125.454 | 0
|  | 50 | 256.2 | 256.2 | 765.2 | 1002.1 | 0 | 205.7 | 56 | 25.31 | 294.89867 | 125.454 | 0
|  | 50 | 256.2 | 256.2 | 765.2 | 1002.1 | 0 | 205.7 | 90 | 25.14 | 294.89867 | 125.454 | 0
BLA study - IRJMETS 2022 | https://www.irjmets.com/uploadedfiles/paper/issue_5_may_2022/22371/final/fin_irjmets1651961088.pdf | 0 | 429 | 0 | 800.4 | 1039.7 | 0 | 187 | 14 | 28.29 | 414.91779 | 191.478 | 0
|  | 0 | 429 | 0 | 800.4 | 1039.7 | 0 | 187 | 28 | 33.62 | 414.91779 | 191.478 | 0
|  | 0 | 429 | 0 | 800.4 | 1039.7 | 0 | 187 | 56 | 36.49 | 414.91779 | 191.478 | 0
|  | 0 | 429 | 0 | 800.4 | 1039.7 | 0 | 187 | 90 | 33.15 | 414.91779 | 191.478 | 0
|  | 5 | 407.55 | 21.45 | 800.4 | 1039.7 | 0 | 187 | 14 | 32.58 | 399.25929 | 183.43425 | 0
|  | 5 | 407.55 | 21.45 | 800.4 | 1039.7 | 0 | 187 | 28 | 32.24 | 399.25929 | 183.43425 | 0
|  | 5 | 407.55 | 21.45 | 800.4 | 1039.7 | 0 | 187 | 56 | 33.07 | 399.25929 | 183.43425 | 0
|  | 5 | 407.55 | 21.45 | 800.4 | 1039.7 | 0 | 187 | 90 | 32.76 | 399.25929 | 183.43425 | 0
|  | 10 | 386.1 | 42.9 | 800.4 | 1039.7 | 0 | 187 | 14 | 28.57 | 383.60079 | 175.3905 | 0
|  | 10 | 386.1 | 42.9 | 800.4 | 1039.7 | 0 | 187 | 28 | 32.21 | 383.60079 | 175.3905 | 0
|  | 10 | 386.1 | 42.9 | 800.4 | 1039.7 | 0 | 187 | 56 | 31.52 | 383.60079 | 175.3905 | 0
|  | 10 | 386.1 | 42.9 | 800.4 | 1039.7 | 0 | 187 | 90 | 33.99 | 383.60079 | 175.3905 | 0
|  | 15 | 364.65 | 64.35 | 800.4 | 1039.7 | 0 | 187 | 14 | 26.56 | 367.94229 | 167.34675 | 0
|  | 15 | 364.65 | 64.35 | 800.4 | 1039.7 | 0 | 187 | 28 | 32.37 | 367.94229 | 167.34675 | 0
|  | 15 | 364.65 | 64.35 | 800.4 | 1039.7 | 0 | 187 | 56 | 29.29 | 367.94229 | 167.34675 | 0
|  | 15 | 364.65 | 64.35 | 800.4 | 1039.7 | 0 | 187 | 90 | 29.2 | 367.94229 | 167.34675 | 0
|  | 20 | 343.2 | 85.8 | 800.4 | 1039.7 | 0 | 187 | 14 | 23.88 | 352.28379 | 159.303 | 0
|  | 20 | 343.2 | 85.8 | 800.4 | 1039.7 | 0 | 187 | 28 | 26.81 | 352.28379 | 159.303 | 0
|  | 20 | 343.2 | 85.8 | 800.4 | 1039.7 | 0 | 187 | 56 | 33.3 | 352.28379 | 159.303 | 0
|  | 20 | 343.2 | 85.8 | 800.4 | 1039.7 | 0 | 187 | 90 | 31.67 | 352.28379 | 159.303 | 0
|  | 25 | 321.75 | 107.25 | 800.4 | 1039.7 | 0 | 187 | 14 | 21.89 | 336.62529 | 151.25925 | 0
|  | 25 | 321.75 | 107.25 | 800.4 | 1039.7 | 0 | 187 | 28 | 25.48 | 336.62529 | 151.25925 | 0
|  | 25 | 321.75 | 107.25 | 800.4 | 1039.7 | 0 | 187 | 56 | 34.61 | 336.62529 | 151.25925 | 0
|  | 25 | 321.75 | 107.25 | 800.4 | 1039.7 | 0 | 187 | 90 | 27.03 | 336.62529 | 151.25925 | 0
|  | 30 | 300.3 | 128.7 | 800.4 | 1039.7 | 0 | 187 | 14 | 24.3 | 320.96679 | 143.2155 | 0
|  | 30 | 300.3 | 128.7 | 800.4 | 1039.7 | 0 | 187 | 28 | 24.78 | 320.96679 | 143.2155 | 0
|  | 30 | 300.3 | 128.7 | 800.4 | 1039.7 | 0 | 187 | 56 | 25.94 | 320.96679 | 143.2155 | 0
|  | 30 | 300.3 | 128.7 | 800.4 | 1039.7 | 0 | 187 | 90 | 31.21 | 320.96679 | 143.2155 | 0
|  | 35 | 278.85 | 150.15 | 800.4 | 1039.7 | 0 | 187 | 14 | 24.25 | 305.30829 | 135.17175 | 0
|  | 35 | 278.85 | 150.15 | 800.4 | 1039.7 | 0 | 187 | 28 | 28.81 | 305.30829 | 135.17175 | 0
|  | 35 | 278.85 | 150.15 | 800.4 | 1039.7 | 0 | 187 | 56 | 26.94 | 305.30829 | 135.17175 | 0
|  | 35 | 278.85 | 150.15 | 800.4 | 1039.7 | 0 | 187 | 90 | 27.69 | 305.30829 | 135.17175 | 0
|  | 40 | 257.4 | 171.6 | 800.4 | 1039.7 | 0 | 187 | 14 | 23.45 | 289.64979 | 127.128 | 0
|  | 40 | 257.4 | 171.6 | 800.4 | 1039.7 | 0 | 187 | 28 | 25.9 | 289.64979 | 127.128 | 0
|  | 40 | 257.4 | 171.6 | 800.4 | 1039.7 | 0 | 187 | 56 | 26.05 | 289.64979 | 127.128 | 0
|  | 40 | 257.4 | 171.6 | 800.4 | 1039.7 | 0 | 187 | 90 | 29.63 | 289.64979 | 127.128 | 0
|  | 45 | 235.95 | 193.05 | 800.4 | 1039.7 | 0 | 187 | 14 | 21.62 | 273.99129 | 119.08425 | 0
|  | 45 | 235.95 | 193.05 | 800.4 | 1039.7 | 0 | 187 | 28 | 23.09 | 273.99129 | 119.08425 | 0
|  | 45 | 235.95 | 193.05 | 800.4 | 1039.7 | 0 | 187 | 56 | 24.48 | 273.99129 | 119.08425 | 0
|  | 45 | 235.95 | 193.05 | 800.4 | 1039.7 | 0 | 187 | 90 | 27.79 | 273.99129 | 119.08425 | 0
|  | 50 | 214.5 | 214.5 | 800.4 | 1039.7 | 0 | 187 | 14 | 22.97 | 258.33279 | 111.0405 | 0
|  | 50 | 214.5 | 214.5 | 800.4 | 1039.7 | 0 | 187 | 28 | 21.68 | 258.33279 | 111.0405 | 0
|  | 50 | 214.5 | 214.5 | 800.4 | 1039.7 | 0 | 187 | 56 | 22.54 | 258.33279 | 111.0405 | 0
|  | 50 | 214.5 | 214.5 | 800.4 | 1039.7 | 0 | 187 | 90 | 28.54 | 258.33279 | 111.0405 | 0
Behaviour of BLA blended cement in sulphate environment (ResearchGate) | https://www.researchgate.net/publication/330578388_Behaviour_of_Bamboo_Leaf_Ash_Blended_Cement_Concrete_in_Sulphates_Environment | 0 | 469.2 | 0 | 783.8 | 1069.2 | 0 | 156.1 | 14 | 25.6 | 449.4071 | 206.68425 | 0
|  | 0 | 469.2 | 0 | 783.8 | 1069.2 | 0 | 156.1 | 56 | 34.5 | 449.4071 | 206.68425 | 0
|  | 0 | 469.2 | 0 | 783.8 | 1069.2 | 0 | 156.1 | 90 | 36.51 | 449.4071 | 206.68425 | 0
|  | 5 | 445.74 | 23.46 | 783.8 | 1069.2 | 0 | 156.1 | 14 | 30.55 | 432.2813 | 197.88675 | 0
|  | 5 | 445.74 | 23.46 | 783.8 | 1069.2 | 0 | 156.1 | 56 | 32.12 | 432.2813 | 197.88675 | 0
|  | 5 | 445.74 | 23.46 | 783.8 | 1069.2 | 0 | 156.1 | 90 | 35.78 | 432.2813 | 197.88675 | 0
|  | 10 | 422.28 | 46.92 | 783.8 | 1069.2 | 0 | 156.1 | 14 | 27.93 | 415.1555 | 189.08925 | 0
|  | 10 | 422.28 | 46.92 | 783.8 | 1069.2 | 0 | 156.1 | 56 | 31.53 | 415.1555 | 189.08925 | 0
|  | 10 | 422.28 | 46.92 | 783.8 | 1069.2 | 0 | 156.1 | 90 | 33.91 | 415.1555 | 189.08925 | 0
|  | 15 | 398.82 | 70.38 | 783.8 | 1069.2 | 0 | 156.1 | 14 | 27.13 | 398.0297 | 180.29175 | 0
|  | 15 | 398.82 | 70.38 | 783.8 | 1069.2 | 0 | 156.1 | 56 | 31.56 | 398.0297 | 180.29175 | 0
|  | 15 | 398.82 | 70.38 | 783.8 | 1069.2 | 0 | 156.1 | 90 | 34 | 398.0297 | 180.29175 | 0
|  | 20 | 375.36 | 93.84 | 783.8 | 1069.2 | 0 | 156.1 | 14 | 25.79 | 380.9039 | 171.49425 | 0
|  | 20 | 375.36 | 93.84 | 783.8 | 1069.2 | 0 | 156.1 | 56 | 31.52 | 380.9039 | 171.49425 | 0
|  | 20 | 375.36 | 93.84 | 783.8 | 1069.2 | 0 | 156.1 | 90 | 31.1 | 380.9039 | 171.49425 | 0
|  | 25 | 351.9 | 117.3 | 783.8 | 1069.2 | 0 | 156.1 | 14 | 22.44 | 363.7781 | 162.69675 | 0
|  | 25 | 351.9 | 117.3 | 783.8 | 1069.2 | 0 | 156.1 | 56 | 31.52 | 363.7781 | 162.69675 | 0
|  | 25 | 351.9 | 117.3 | 783.8 | 1069.2 | 0 | 156.1 | 90 | 30.92 | 363.7781 | 162.69675 | 0
|  | 30 | 328.44 | 140.76 | 783.8 | 1069.2 | 0 | 156.1 | 14 | 24.42 | 346.6523 | 153.89925 | 0
|  | 30 | 328.44 | 140.76 | 783.8 | 1069.2 | 0 | 156.1 | 56 | 27.72 | 346.6523 | 153.89925 | 0
|  | 30 | 328.44 | 140.76 | 783.8 | 1069.2 | 0 | 156.1 | 90 | 28.6 | 346.6523 | 153.89925 | 0
|  | 35 | 304.98 | 164.22 | 783.8 | 1069.2 | 0 | 156.1 | 14 | 22.09 | 329.5265 | 145.10175 | 0
|  | 35 | 304.98 | 164.22 | 783.8 | 1069.2 | 0 | 156.1 | 56 | 26.22 | 329.5265 | 145.10175 | 0
|  | 35 | 304.98 | 164.22 | 783.8 | 1069.2 | 0 | 156.1 | 90 | 29.22 | 329.5265 | 145.10175 | 0
|  | 40 | 281.52 | 187.68 | 783.8 | 1069.2 | 0 | 156.1 | 14 | 20.2 | 312.4007 | 136.30425 | 0
|  | 40 | 281.52 | 187.68 | 783.8 | 1069.2 | 0 | 156.1 | 56 | 25.89 | 312.4007 | 136.30425 | 0
|  | 40 | 281.52 | 187.68 | 783.8 | 1069.2 | 0 | 156.1 | 90 | 26.14 | 312.4007 | 136.30425 | 0
|  | 45 | 258.06 | 211.14 | 783.8 | 1069.2 | 0 | 156.1 | 14 | 23.79 | 295.2749 | 127.50675 | 0
|  | 45 | 258.06 | 211.14 | 783.8 | 1069.2 | 0 | 156.1 | 56 | 24.32 | 295.2749 | 127.50675 | 0
|  | 45 | 258.06 | 211.14 | 783.8 | 1069.2 | 0 | 156.1 | 90 | 31.9 | 295.2749 | 127.50675 | 0
|  | 50 | 234.6 | 234.6 | 783.8 | 1069.2 | 0 | 156.1 | 14 | 23.89 | 278.1491 | 118.70925 | 0
|  | 50 | 234.6 | 234.6 | 783.8 | 1069.2 | 0 | 156.1 | 56 | 22.28 | 278.1491 | 118.70925 | 0
|  | 50 | 234.6 | 234.6 | 783.8 | 1069.2 | 0 | 156.1 | 90 | 23.85 | 278.1491 | 118.70925 | 0
Compressive Strength and Durability of BLA concrete (IJRASet) | https://onlinelibrary.wiley.com/doi/10.1155/2021/6468444 | 0 | 493.4 | 0 | 734.3 | 1023.3 | 0 | 213.3 | 7 | 25.26 | 466.69824 | 214.142625 | 0
|  | 0 | 493.4 | 0 | 734.3 | 1023.3 | 0 | 213.3 | 14 | 31.66 | 466.69824 | 214.142625 | 0
|  | 0 | 493.4 | 0 | 734.3 | 1023.3 | 0 | 213.3 | 56 | 36.56 | 466.69824 | 214.142625 | 0
|  | 0 | 493.4 | 0 | 734.3 | 1023.3 | 0 | 213.3 | 90 | 36.67 | 466.69824 | 214.142625 | 0
|  | 5 | 468.73 | 24.67 | 734.3 | 1023.3 | 0 | 213.3 | 7 | 23.97 | 448.68914 | 204.891375 | 0
|  | 5 | 468.73 | 24.67 | 734.3 | 1023.3 | 0 | 213.3 | 14 | 26.11 | 448.68914 | 204.891375 | 0
|  | 5 | 468.73 | 24.67 | 734.3 | 1023.3 | 0 | 213.3 | 56 | 35.93 | 448.68914 | 204.891375 | 0
|  | 5 | 468.73 | 24.67 | 734.3 | 1023.3 | 0 | 213.3 | 90 | 36.18 | 448.68914 | 204.891375 | 0
|  | 10 | 444.06 | 49.34 | 734.3 | 1023.3 | 0 | 213.3 | 7 | 24.58 | 430.68004 | 195.640125 | 0
|  | 10 | 444.06 | 49.34 | 734.3 | 1023.3 | 0 | 213.3 | 14 | 28.8 | 430.68004 | 195.640125 | 0
|  | 10 | 444.06 | 49.34 | 734.3 | 1023.3 | 0 | 213.3 | 56 | 32.73 | 430.68004 | 195.640125 | 0
|  | 10 | 444.06 | 49.34 | 734.3 | 1023.3 | 0 | 213.3 | 90 | 36.22 | 430.68004 | 195.640125 | 0
|  | 15 | 419.39 | 74.01 | 734.3 | 1023.3 | 0 | 213.3 | 7 | 22.73 | 412.67094 | 186.388875 | 0
|  | 15 | 419.39 | 74.01 | 734.3 | 1023.3 | 0 | 213.3 | 14 | 26.87 | 412.67094 | 186.388875 | 0
|  | 15 | 419.39 | 74.01 | 734.3 | 1023.3 | 0 | 213.3 | 56 | 30.17 | 412.67094 | 186.388875 | 0
|  | 15 | 419.39 | 74.01 | 734.3 | 1023.3 | 0 | 213.3 | 90 | 32.68 | 412.67094 | 186.388875 | 0
|  | 20 | 394.72 | 98.68 | 734.3 | 1023.3 | 0 | 213.3 | 7 | 23.65 | 394.66184 | 177.137625 | 0
|  | 20 | 394.72 | 98.68 | 734.3 | 1023.3 | 0 | 213.3 | 14 | 26.09 | 394.66184 | 177.137625 | 0
|  | 20 | 394.72 | 98.68 | 734.3 | 1023.3 | 0 | 213.3 | 56 | 33.17 | 394.66184 | 177.137625 | 0
|  | 20 | 394.72 | 98.68 | 734.3 | 1023.3 | 0 | 213.3 | 90 | 32.25 | 394.66184 | 177.137625 | 0
|  | 25 | 370.05 | 123.35 | 734.3 | 1023.3 | 0 | 213.3 | 7 | 24.2 | 376.65274 | 167.886375 | 0
|  | 25 | 370.05 | 123.35 | 734.3 | 1023.3 | 0 | 213.3 | 14 | 21.17 | 376.65274 | 167.886375 | 0
|  | 25 | 370.05 | 123.35 | 734.3 | 1023.3 | 0 | 213.3 | 56 | 27.2 | 376.65274 | 167.886375 | 0
|  | 25 | 370.05 | 123.35 | 734.3 | 1023.3 | 0 | 213.3 | 90 | 31.01 | 376.65274 | 167.886375 | 0
|  | 30 | 345.38 | 148.02 | 734.3 | 1023.3 | 0 | 213.3 | 7 | 19.05 | 358.64364 | 158.635125 | 0
|  | 30 | 345.38 | 148.02 | 734.3 | 1023.3 | 0 | 213.3 | 14 | 25.99 | 358.64364 | 158.635125 | 0
|  | 30 | 345.38 | 148.02 | 734.3 | 1023.3 | 0 | 213.3 | 56 | 30.97 | 358.64364 | 158.635125 | 0
|  | 30 | 345.38 | 148.02 | 734.3 | 1023.3 | 0 | 213.3 | 90 | 34.15 | 358.64364 | 158.635125 | 0
|  | 35 | 320.71 | 172.69 | 734.3 | 1023.3 | 0 | 213.3 | 7 | 21.37 | 340.63454 | 149.383875 | 0
|  | 35 | 320.71 | 172.69 | 734.3 | 1023.3 | 0 | 213.3 | 14 | 23.05 | 340.63454 | 149.383875 | 0
|  | 35 | 320.71 | 172.69 | 734.3 | 1023.3 | 0 | 213.3 | 56 | 27.21 | 340.63454 | 149.383875 | 0
|  | 35 | 320.71 | 172.69 | 734.3 | 1023.3 | 0 | 213.3 | 90 | 26.93 | 340.63454 | 149.383875 | 0
|  | 40 | 296.04 | 197.36 | 734.3 | 1023.3 | 0 | 213.3 | 7 | 20.34 | 322.62544 | 140.132625 | 0
|  | 40 | 296.04 | 197.36 | 734.3 | 1023.3 | 0 | 213.3 | 14 | 21.24 | 322.62544 | 140.132625 | 0
|  | 40 | 296.04 | 197.36 | 734.3 | 1023.3 | 0 | 213.3 | 56 | 27.97 | 322.62544 | 140.132625 | 0
|  | 40 | 296.04 | 197.36 | 734.3 | 1023.3 | 0 | 213.3 | 90 | 25.3 | 322.62544 | 140.132625 | 0
|  | 45 | 271.37 | 222.03 | 734.3 | 1023.3 | 0 | 213.3 | 7 | 17.13 | 304.61634 | 130.881375 | 0
|  | 45 | 271.37 | 222.03 | 734.3 | 1023.3 | 0 | 213.3 | 14 | 25.15 | 304.61634 | 130.881375 | 0
|  | 45 | 271.37 | 222.03 | 734.3 | 1023.3 | 0 | 213.3 | 56 | 25.67 | 304.61634 | 130.881375 | 0
|  | 45 | 271.37 | 222.03 | 734.3 | 1023.3 | 0 | 213.3 | 90 | 21.01 | 304.61634 | 130.881375 | 0
|  | 50 | 246.7 | 246.7 | 734.3 | 1023.3 | 0 | 213.3 | 7 | 19.57 | 286.60724 | 121.630125 | 0
|  | 50 | 246.7 | 246.7 | 734.3 | 1023.3 | 0 | 213.3 | 14 | 22.34 | 286.60724 | 121.630125 | 0
|  | 50 | 246.7 | 246.7 | 734.3 | 1023.3 | 0 | 213.3 | 56 | 25.69 | 286.60724 | 121.630125 | 0
|  | 50 | 246.7 | 246.7 | 734.3 | 1023.3 | 0 | 213.3 | 90 | 22.72 | 286.60724 | 121.630125 | 0
Compressive strength and durability of BLA concrete (IJRASet/Wiley) | https://onlinelibrary.wiley.com/doi/10.1155/2021/6468444 | 0 | 410.6 | 0 | 739.7 | 1112.5 | 0 | 190.8 | 14 | 26.41 | 402.14358 | 184.531875 | 0
|  | 0 | 410.6 | 0 | 739.7 | 1112.5 | 0 | 190.8 | 56 | 31.63 | 402.14358 | 184.531875 | 0
|  | 0 | 410.6 | 0 | 739.7 | 1112.5 | 0 | 190.8 | 90 | 35.95 | 402.14358 | 184.531875 | 0
|  | 5 | 390.07 | 20.53 | 739.7 | 1112.5 | 0 | 190.8 | 14 | 31.19 | 387.15668 | 176.833125 | 0
|  | 5 | 390.07 | 20.53 | 739.7 | 1112.5 | 0 | 190.8 | 56 | 34.85 | 387.15668 | 176.833125 | 0
|  | 5 | 390.07 | 20.53 | 739.7 | 1112.5 | 0 | 190.8 | 90 | 35.09 | 387.15668 | 176.833125 | 0
|  | 10 | 369.54 | 41.06 | 739.7 | 1112.5 | 0 | 190.8 | 14 | 24.7 | 372.16978 | 169.134375 | 0
|  | 10 | 369.54 | 41.06 | 739.7 | 1112.5 | 0 | 190.8 | 56 | 33.89 | 372.16978 | 169.134375 | 0
|  | 10 | 369.54 | 41.06 | 739.7 | 1112.5 | 0 | 190.8 | 90 | 37.55 | 372.16978 | 169.134375 | 0
|  | 15 | 349.01 | 61.59 | 739.7 | 1112.5 | 0 | 190.8 | 14 | 25.65 | 357.18288 | 161.435625 | 0
|  | 15 | 349.01 | 61.59 | 739.7 | 1112.5 | 0 | 190.8 | 56 | 32.37 | 357.18288 | 161.435625 | 0
|  | 15 | 349.01 | 61.59 | 739.7 | 1112.5 | 0 | 190.8 | 90 | 34.07 | 357.18288 | 161.435625 | 0
|  | 20 | 328.48 | 82.12 | 739.7 | 1112.5 | 0 | 190.8 | 14 | 24.86 | 342.19598 | 153.736875 | 0
|  | 20 | 328.48 | 82.12 | 739.7 | 1112.5 | 0 | 190.8 | 56 | 29.97 | 342.19598 | 153.736875 | 0
|  | 20 | 328.48 | 82.12 | 739.7 | 1112.5 | 0 | 190.8 | 90 | 37.71 | 342.19598 | 153.736875 | 0
|  | 25 | 307.95 | 102.65 | 739.7 | 1112.5 | 0 | 190.8 | 14 | 20.5 | 327.20908 | 146.038125 | 0
|  | 25 | 307.95 | 102.65 | 739.7 | 1112.5 | 0 | 190.8 | 56 | 26.93 | 327.20908 | 146.038125 | 0
|  | 25 | 307.95 | 102.65 | 739.7 | 1112.5 | 0 | 190.8 | 90 | 31.65 | 327.20908 | 146.038125 | 0
|  | 30 | 287.42 | 123.18 | 739.7 | 1112.5 | 0 | 190.8 | 14 | 23.32 | 312.22218 | 138.339375 | 0
|  | 30 | 287.42 | 123.18 | 739.7 | 1112.5 | 0 | 190.8 | 56 | 27.68 | 312.22218 | 138.339375 | 0
|  | 30 | 287.42 | 123.18 | 739.7 | 1112.5 | 0 | 190.8 | 90 | 31.59 | 312.22218 | 138.339375 | 0
|  | 35 | 266.89 | 143.71 | 739.7 | 1112.5 | 0 | 190.8 | 14 | 24.18 | 297.23528 | 130.640625 | 0
|  | 35 | 266.89 | 143.71 | 739.7 | 1112.5 | 0 | 190.8 | 56 | 29.15 | 297.23528 | 130.640625 | 0
|  | 35 | 266.89 | 143.71 | 739.7 | 1112.5 | 0 | 190.8 | 90 | 29.54 | 297.23528 | 130.640625 | 0
|  | 40 | 246.36 | 164.24 | 739.7 | 1112.5 | 0 | 190.8 | 14 | 20.97 | 282.24838 | 122.941875 | 0
|  | 40 | 246.36 | 164.24 | 739.7 | 1112.5 | 0 | 190.8 | 56 | 23.97 | 282.24838 | 122.941875 | 0
|  | 40 | 246.36 | 164.24 | 739.7 | 1112.5 | 0 | 190.8 | 90 | 24.02 | 282.24838 | 122.941875 | 0
|  | 45 | 225.83 | 184.77 | 739.7 | 1112.5 | 0 | 190.8 | 14 | 21.2 | 267.26148 | 115.243125 | 0
|  | 45 | 225.83 | 184.77 | 739.7 | 1112.5 | 0 | 190.8 | 56 | 23.96 | 267.26148 | 115.243125 | 0
|  | 45 | 225.83 | 184.77 | 739.7 | 1112.5 | 0 | 190.8 | 90 | 28.88 | 267.26148 | 115.243125 | 0
|  | 50 | 205.3 | 205.3 | 739.7 | 1112.5 | 0 | 190.8 | 14 | 19.18 | 252.27458 | 107.544375 | 0
|  | 50 | 205.3 | 205.3 | 739.7 | 1112.5 | 0 | 190.8 | 56 | 24.85 | 252.27458 | 107.544375 | 0
|  | 50 | 205.3 | 205.3 | 739.7 | 1112.5 | 0 | 190.8 | 90 | 25.01 | 252.27458 | 107.544375 | 0
Empirical BLA study (project shelve) | https://projectshelve.com/item/bamboo-leaf-ash-as-a-partial-replacement-of-cement-in-concrete-kr75162zsn | 0 | 484.2 | 0 | 651.8 | 1131.9 | 0 | 195.3 | 14 | 25.56 | 462.90023 | 210.77475 | 0
|  | 0 | 484.2 | 0 | 651.8 | 1131.9 | 0 | 195.3 | 56 | 35.56 | 462.90023 | 210.77475 | 0
|  | 0 | 484.2 | 0 | 651.8 | 1131.9 | 0 | 195.3 | 90 | 39.19 | 462.90023 | 210.77475 | 0
|  | 5 | 459.99 | 24.21 | 651.8 | 1131.9 | 0 | 195.3 | 14 | 27.89 | 445.22693 | 201.696 | 0
|  | 5 | 459.99 | 24.21 | 651.8 | 1131.9 | 0 | 195.3 | 56 | 32.19 | 445.22693 | 201.696 | 0
|  | 5 | 459.99 | 24.21 | 651.8 | 1131.9 | 0 | 195.3 | 90 | 39.01 | 445.22693 | 201.696 | 0
|  | 10 | 435.78 | 48.42 | 651.8 | 1131.9 | 0 | 195.3 | 14 | 27.79 | 427.55363 | 192.61725 | 0
|  | 10 | 435.78 | 48.42 | 651.8 | 1131.9 | 0 | 195.3 | 56 | 29.52 | 427.55363 | 192.61725 | 0
|  | 10 | 435.78 | 48.42 | 651.8 | 1131.9 | 0 | 195.3 | 90 | 32.06 | 427.55363 | 192.61725 | 0
|  | 15 | 411.57 | 72.63 | 651.8 | 1131.9 | 0 | 195.3 | 14 | 24.32 | 409.88033 | 183.5385 | 0
|  | 15 | 411.57 | 72.63 | 651.8 | 1131.9 | 0 | 195.3 | 56 | 31.49 | 409.88033 | 183.5385 | 0
|  | 15 | 411.57 | 72.63 | 651.8 | 1131.9 | 0 | 195.3 | 90 | 32 | 409.88033 | 183.5385 | 0
|  | 20 | 387.36 | 96.84 | 651.8 | 1131.9 | 0 | 195.3 | 14 | 25.4 | 392.20703 | 174.45975 | 0
|  | 20 | 387.36 | 96.84 | 651.8 | 1131.9 | 0 | 195.3 | 56 | 30.95 | 392.20703 | 174.45975 | 0
|  | 20 | 387.36 | 96.84 | 651.8 | 1131.9 | 0 | 195.3 | 90 | 32.78 | 392.20703 | 174.45975 | 0
|  | 25 | 363.15 | 121.05 | 651.8 | 1131.9 | 0 | 195.3 | 14 | 21.88 | 374.53373 | 165.381 | 0
|  | 25 | 363.15 | 121.05 | 651.8 | 1131.9 | 0 | 195.3 | 56 | 29.93 | 374.53373 | 165.381 | 0
|  | 25 | 363.15 | 121.05 | 651.8 | 1131.9 | 0 | 195.3 | 90 | 27.68 | 374.53373 | 165.381 | 0
|  | 30 | 338.94 | 145.26 | 651.8 | 1131.9 | 0 | 195.3 | 14 | 26.97 | 356.86043 | 156.30225 | 0
|  | 30 | 338.94 | 145.26 | 651.8 | 1131.9 | 0 | 195.3 | 56 | 26.65 | 356.86043 | 156.30225 | 0
|  | 30 | 338.94 | 145.26 | 651.8 | 1131.9 | 0 | 195.3 | 90 | 27.56 | 356.86043 | 156.30225 | 0
|  | 35 | 314.73 | 169.47 | 651.8 | 1131.9 | 0 | 195.3 | 14 | 23.67 | 339.18713 | 147.2235 | 0
|  | 35 | 314.73 | 169.47 | 651.8 | 1131.9 | 0 | 195.3 | 56 | 23.95 | 339.18713 | 147.2235 | 0
|  | 35 | 314.73 | 169.47 | 651.8 | 1131.9 | 0 | 195.3 | 90 | 28.81 | 339.18713 | 147.2235 | 0
|  | 40 | 290.52 | 193.68 | 651.8 | 1131.9 | 0 | 195.3 | 14 | 24.13 | 321.51383 | 138.14475 | 0
|  | 40 | 290.52 | 193.68 | 651.8 | 1131.9 | 0 | 195.3 | 56 | 25.14 | 321.51383 | 138.14475 | 0
|  | 40 | 290.52 | 193.68 | 651.8 | 1131.9 | 0 | 195.3 | 90 | 27.61 | 321.51383 | 138.14475 | 0
|  | 45 | 266.31 | 217.89 | 651.8 | 1131.9 | 0 | 195.3 | 14 | 19.58 | 303.84053 | 129.066 | 0
|  | 45 | 266.31 | 217.89 | 651.8 | 1131.9 | 0 | 195.3 | 56 | 24.28 | 303.84053 | 129.066 | 0
|  | 45 | 266.31 | 217.89 | 651.8 | 1131.9 | 0 | 195.3 | 90 | 26.99 | 303.84053 | 129.066 | 0
|  | 50 | 242.1 | 242.1 | 651.8 | 1131.9 | 0 | 195.3 | 14 | 22.15 | 286.16723 | 119.98725 | 0
|  | 50 | 242.1 | 242.1 | 651.8 | 1131.9 | 0 | 195.3 | 56 | 24.45 | 286.16723 | 119.98725 | 0
|  | 50 | 242.1 | 242.1 | 651.8 | 1131.9 | 0 | 195.3 | 90 | 27.1 | 286.16723 | 119.98725 | 0
Empirical study on effect of BLA in concrete (Umoh, 2014) | https://jet.utem.edu.my/jet/article/download/167/102/468 | 0 | 532.8 | 0 | 651.1 | 1123.2 | 0 | 181.7 | 14 | 27.64 | 502.82917 | 228.856125 | 0
|  | 0 | 532.8 | 0 | 651.1 | 1123.2 | 0 | 181.7 | 28 | 31.48 | 502.82917 | 228.856125 | 0
|  | 0 | 532.8 | 0 | 651.1 | 1123.2 | 0 | 181.7 | 56 | 33.65 | 502.82917 | 228.856125 | 0
|  | 0 | 532.8 | 0 | 651.1 | 1123.2 | 0 | 181.7 | 90 | 38.23 | 502.82917 | 228.856125 | 0
|  | 5 | 506.16 | 26.64 | 651.1 | 1123.2 | 0 | 181.7 | 14 | 28.28 | 483.38197 | 218.866125 | 0
|  | 5 | 506.16 | 26.64 | 651.1 | 1123.2 | 0 | 181.7 | 28 | 28.89 | 483.38197 | 218.866125 | 0
|  | 5 | 506.16 | 26.64 | 651.1 | 1123.2 | 0 | 181.7 | 56 | 37.92 | 483.38197 | 218.866125 | 0
|  | 5 | 506.16 | 26.64 | 651.1 | 1123.2 | 0 | 181.7 | 90 | 31.22 | 483.38197 | 218.866125 | 0
|  | 10 | 479.52 | 53.28 | 651.1 | 1123.2 | 0 | 181.7 | 14 | 28.8 | 463.93477 | 208.876125 | 0
|  | 10 | 479.52 | 53.28 | 651.1 | 1123.2 | 0 | 181.7 | 28 | 32.62 | 463.93477 | 208.876125 | 0
|  | 10 | 479.52 | 53.28 | 651.1 | 1123.2 | 0 | 181.7 | 56 | 31.17 | 463.93477 | 208.876125 | 0
|  | 10 | 479.52 | 53.28 | 651.1 | 1123.2 | 0 | 181.7 | 90 | 32.51 | 463.93477 | 208.876125 | 0
|  | 15 | 452.88 | 79.92 | 651.1 | 1123.2 | 0 | 181.7 | 14 | 25.59 | 444.48757 | 198.886125 | 0
|  | 15 | 452.88 | 79.92 | 651.1 | 1123.2 | 0 | 181.7 | 28 | 33.35 | 444.48757 | 198.886125 | 0
|  | 15 | 452.88 | 79.92 | 651.1 | 1123.2 | 0 | 181.7 | 56 | 27.7 | 444.48757 | 198.886125 | 0
|  | 15 | 452.88 | 79.92 | 651.1 | 1123.2 | 0 | 181.7 | 90 | 30.16 | 444.48757 | 198.886125 | 0
|  | 20 | 426.24 | 106.56 | 651.1 | 1123.2 | 0 | 181.7 | 14 | 27.32 | 425.04037 | 188.896125 | 0
|  | 20 | 426.24 | 106.56 | 651.1 | 1123.2 | 0 | 181.7 | 28 | 28.56 | 425.04037 | 188.896125 | 0
|  | 20 | 426.24 | 106.56 | 651.1 | 1123.2 | 0 | 181.7 | 56 | 26.55 | 425.04037 | 188.896125 | 0
|  | 20 | 426.24 | 106.56 | 651.1 | 1123.2 | 0 | 181.7 | 90 | 32.25 | 425.04037 | 188.896125 | 0
|  | 25 | 399.6 | 133.2 | 651.1 | 1123.2 | 0 | 181.7 | 14 | 23.52 | 405.59317 | 178.906125 | 0
|  | 25 | 399.6 | 133.2 | 651.1 | 1123.2 | 0 | 181.7 | 28 | 24.24 | 405.59317 | 178.906125 | 0
|  | 25 | 399.6 | 133.2 | 651.1 | 1123.2 | 0 | 181.7 | 56 | 27.25 | 405.59317 | 178.906125 | 0
|  | 25 | 399.6 | 133.2 | 651.1 | 1123.2 | 0 | 181.7 | 90 | 31.68 | 405.59317 | 178.906125 | 0
|  | 30 | 372.96 | 159.84 | 651.1 | 1123.2 | 0 | 181.7 | 14 | 22.98 | 386.14597 | 168.916125 | 0
|  | 30 | 372.96 | 159.84 | 651.1 | 1123.2 | 0 | 181.7 | 28 | 19.77 | 386.14597 | 168.916125 | 0
|  | 30 | 372.96 | 159.84 | 651.1 | 1123.2 | 0 | 181.7 | 56 | 26.42 | 386.14597 | 168.916125 | 0
|  | 30 | 372.96 | 159.84 | 651.1 | 1123.2 | 0 | 181.7 | 90 | 27.01 | 386.14597 | 168.916125 | 0
|  | 35 | 346.32 | 186.48 | 651.1 | 1123.2 | 0 | 181.7 | 14 | 23.46 | 366.69877 | 158.926125 | 0
|  | 35 | 346.32 | 186.48 | 651.1 | 1123.2 | 0 | 181.7 | 28 | 24.5 | 366.69877 | 158.926125 | 0
|  | 35 | 346.32 | 186.48 | 651.1 | 1123.2 | 0 | 181.7 | 56 | 27.24 | 366.69877 | 158.926125 | 0
|  | 35 | 346.32 | 186.48 | 651.1 | 1123.2 | 0 | 181.7 | 90 | 26.94 | 366.69877 | 158.926125 | 0
|  | 40 | 319.68 | 213.12 | 651.1 | 1123.2 | 0 | 181.7 | 14 | 21.98 | 347.25157 | 148.936125 | 0
|  | 40 | 319.68 | 213.12 | 651.1 | 1123.2 | 0 | 181.7 | 28 | 26.52 | 347.25157 | 148.936125 | 0
|  | 40 | 319.68 | 213.12 | 651.1 | 1123.2 | 0 | 181.7 | 56 | 24.09 | 347.25157 | 148.936125 | 0
|  | 40 | 319.68 | 213.12 | 651.1 | 1123.2 | 0 | 181.7 | 90 | 27.72 | 347.25157 | 148.936125 | 0
|  | 45 | 293.04 | 239.76 | 651.1 | 1123.2 | 0 | 181.7 | 14 | 21.17 | 327.80437 | 138.946125 | 0
|  | 45 | 293.04 | 239.76 | 651.1 | 1123.2 | 0 | 181.7 | 28 | 21.55 | 327.80437 | 138.946125 | 0
|  | 45 | 293.04 | 239.76 | 651.1 | 1123.2 | 0 | 181.7 | 56 | 26.17 | 327.80437 | 138.946125 | 0
|  | 45 | 293.04 | 239.76 | 651.1 | 1123.2 | 0 | 181.7 | 90 | 29.83 | 327.80437 | 138.946125 | 0
|  | 50 | 266.4 | 266.4 | 651.1 | 1123.2 | 0 | 181.7 | 14 | 22.4 | 308.35717 | 128.956125 | 0
|  | 50 | 266.4 | 266.4 | 651.1 | 1123.2 | 0 | 181.7 | 28 | 25.56 | 308.35717 | 128.956125 | 0
|  | 50 | 266.4 | 266.4 | 651.1 | 1123.2 | 0 | 181.7 | 56 | 28.28 | 308.35717 | 128.956125 | 0
|  | 50 | 266.4 | 266.4 | 651.1 | 1123.2 | 0 | 181.7 | 90 | 28.7 | 308.35717 | 128.956125 | 0
Odeyemi et al | https://pdf.sciencedirectassets.com/777799/1-s2.0-S2666790821X00067/1-s2.0-S2666790821003128/main.pdf?X-Amz-Security-Token=IQoJb3JpZ2luX2VjEFUaCXVzLWVhc3QtMSJGMEQCIBasd%2BirVihw5OnVmrP48tRSIc9POdhefEO0I9cBF3VoAiBpkqgHAoOhQIsF1i%2Fgsxkxy84MoQPvctIUUclBLXixhCq8BQjO%2F%2F%2F%2F%2F%2F%2F%2F%2F%2F8BEAUaDDA1OTAwMzU0Njg2NSIMTRirHynmIx%2FagKe1KpAFcYRPN%2F%2F7GEwWm05%2FIraDZKT1DWlYf4hPftexb9SBuCocK7eZdJyIGs12bKcWQTnXOKeFXuBADPiPmz%2F4ieTb4QhU8pSXOIeDmZyBHlpJVb4RXQzjr0XJzsGoEq81xRoCC1nI15F5atLabGs%2BXsos0uZXr5Ty5TjXrmVxkkueSPRWNYoq3LY7D2vEphrd1c5%2BgnwRwlvaEq9Gdya7ikmVtAN2UNNbveytGM8T%2BhVPj8CkzA2oMjOfK1oFoloq1r%2FNx7oUKIWceUHFSlfEgQtfNAaYEgZVRcoFg65ZorRa%2F80kGqkLu9IScKT2tMcTzvnkEcbQmOlZrHwLaZjubta8Jjf54tSM%2BczYCCDS2D4NkpUHsjD5Nr5SKetDouGOa2fubJ0jdJZtvClFaVmqN8tOIhEQJQc%2FoYkER1AigXnlDZLZvWqTdKMPdyxh6caJSinAUOXRRvcXDDg284iI2ARntz1hkeHra25jLY%2FKQ5C6KZa38mMWVEtruk7lwB%2BIuHPigBtFPvBYFS%2BzNaSzNIhRM%2FjLzLIrevEWL9tz6UYuRVsM3bS%2BsRwiylSXq%2BV7XvMnqF1PPbczwMDucoCmLNwN4t%2Bw2Dv9sHdM2kytT4BrCNTcjnjAwMW1PSGotFiaeFbYcWBZaFQy286pBBjRGQkhGypuevfF%2Fkds3c%2FPneaVQUpiflmdVklNj4Xh6M4ZYH2Zn9FLFVamSpd5iC5LA%2B2mNggKi91F%2FxKdIzZmNjD7hetNUxTZXIXW%2BvpmKaVbsu4HmU2TnAAS9cJ9iQBHgyIMPTPdcECjI%2FVDOzAniVVIR5eTllxXKaD00AV2Y0HDaleHgF%2B6Qg9Kjv%2BvtTVWNfcmmw%2FhKVC31H2Fncbwt1RqyGsw2L6zxgY6sgFayZqb7xMSAEhjo9UD93iHqC1kQFk3OHZEt0A1yRl8i7Y44fh9NPzjCrPQUxBHoElwD3bKfSUppBAfmTMp%2BsilCb3WXFeh%2BcXGUBlmVyXh38HjDdUrXb%2FWEgSfTBKkZ8Ko%2BdstL9KbhR72UGfrMDnmtmdCqGzomgysVjj%2BT08x8QxIurFOeC%2F15O0Y6KgfuDZ6I73Ot%2B7c6sJjQQiQeU%2Bp3pSoG29fcTjEt26iB3rby0kO&X-Amz-Algorithm=AWS4-HMAC-SHA256&X-Amz-Date=20250919T055235Z&X-Amz-SignedHeaders=host&X-Amz-Expires=300&X-Amz-Credential=ASIAQ3PHCVTYQBXZFIV2%2F20250919%2Fus-east-1%2Fs3%2Faws4_request&X-Amz-Signature=eaee7bd9a5b7cd6a4f0ddb5a7eabc45d409b4a7eee30e36176f1fa6cc9a87d7d&hash=12ef0a4f8f35bea37913f625ca3fe81286de247c0502bf51dfd28cdaff5a949f&host=68042c943591013ac2b2430a89b270f6af2c76d8dfd086a07176afe7c76c2c61&pii=S2666790821003128&tid=spdf-7c04a09e-c762-4df2-a736-3c9cf9f58685&sid=5756d33d1895b3411769218-5074972eb7b6gxrqb&type=client&tsoh=d3d3LnNjaWVuY2VkaXJlY3QuY29t&rh=d3d3LnNjaWVuY2VkaXJlY3QuY29t&ua=18155d5954550b5f570b&rr=9816d15d0dd39e0e&cc=bw | 0 | 810 | 0 | 640 | 1180 | 0 | 251 | 7 | 30 | 735.358 | 333.45 | 0
|  | 0 | 810 | 0 | 640 | 1180 | 0 | 251 | 28 | 36 | 735.358 | 333.45 | 0
|  | 0 | 810 | 0 | 640 | 1180 | 0 | 251 | 56 | 43 | 735.358 | 333.45 | 0
|  | 5 | 770 | 38.5 | 640 | 1180 | 0 | 251 | 7 | 31 | 706.008 | 318.45 | 0
|  | 5 | 770 | 38.5 | 640 | 1180 | 0 | 251 | 28 | 32 | 706.008 | 318.45 | 0
|  | 5 | 770 | 38.5 | 640 | 1180 | 0 | 251 | 56 | 57 | 706.008 | 318.45 | 0
|  | 10 | 720 | 72 | 640 | 1180 | 0 | 251 | 7 | 23 | 667.858 | 299.7 | 0
|  | 10 | 720 | 72 | 640 | 1180 | 0 | 251 | 28 | 26 | 667.858 | 299.7 | 0
|  | 10 | 720 | 72 | 640 | 1180 | 0 | 251 | 56 | 32 | 667.858 | 299.7 | 0
|  | 15 | 680 | 102 | 640 | 1180 | 0 | 251 | 7 | 19 | 637.658 | 284.7 | 0
|  | 15 | 680 | 102 | 640 | 1180 | 0 | 251 | 28 | 21 | 637.658 | 284.7 | 0
|  | 15 | 680 | 102 | 640 | 1180 | 0 | 251 | 56 | 27 | 637.658 | 284.7 | 0
|  | 20 | 650 | 130 | 640 | 1180 | 0 | 251 | 7 | 17 | 615.558 | 273.45 | 0
|  | 20 | 650 | 130 | 640 | 1180 | 0 | 251 | 28 | 19 | 615.558 | 273.45 | 0
|  | 20 | 650 | 130 | 640 | 1180 | 0 | 251 | 56 | 25 | 615.558 | 273.45 | 0
Nduka et al 2022 | https://pdf.sciencedirectassets.com/777799/1-s2.0-S2666790822X00062/1-s2.0-S2666790822001884/main.pdf?X-Amz-Security-Token=IQoJb3JpZ2luX2VjEEsaCXVzLWVhc3QtMSJGMEQCIHqjaI6fmEX8JdMtYtIp8Y1prId1PjtmzwjXUFL8fIXyAiAAh3xamjkCUHCIV%2FOsKm%2BSc3lOmS1U9lw5WM7R1gvkkSq8BQjj%2F%2F%2F%2F%2F%2F%2F%2F%2F%2F8BEAUaDDA1OTAwMzU0Njg2NSIM%2B3PrFV4Nklums%2BqvKpAF5fhPInnhOtG1UujAlKdTKjm%2BYY%2Fdh6yTUcXUp4AryNiCk3PSCFayrBD%2FPyKcU%2FcNPIe3NUt6h8QtPRqxVcNsm6JXvX4lBaAyu11P1cJCHJ8xG2MpdJru%2FivlEyrVVXcA6Y5z9EV6hVE%2BQlcsT1VK2Fka3If7wrR94dG1no9b4uy2tWS2EBaWtiwM7q1IGDh9GnAkmKy0zgs8HZlaA4HsdeVMpiZ7DzlLc2FPJeoYp8SwH0mu9VyVCHW2AUl5wjloChIz6Ua8HEOLs39uB8VgEFodSRbq%2FhBOy%2FEBtHmAva2oVo7jTHLZ8jlUmEvyuDx%2Fu2sTraUkeDSTLs21xiF0tfzeQ9jlHjTjhuiw2RSebOyWDbLqjgGzFgoJoO%2B0msshpkTJBwN6h89XPXL0nMUMozkUAk8JvmhhRAXw21z1gqBuB9OuHLRtRyMdawhGjnVjghCv3JZhW9DuzezXR%2BtVpQ2aXKwqPaZ0M6fvTTrbCBthkngjXkY8EWVDTJVCY3IfE%2BUVH82C8jOFxlTiO7OLY6AV3kEPhuMXsvbKN41Y9T%2Bf6O6TDHtQqRT1u7O4vgrHt%2BTwg%2F4Pqda6ROCBG7Ea76z7iouBiyvBnCDsXVJioBsnLCJz5ZXB2r0fSiz%2BA2rOtwDkkICH6eVdpGG10qqwu%2BOguj%2BI80%2FkYvMBluHpHthB7vtb7%2BiAR79pCzcfUUs1amLtDvYRH%2FWqclWheZ4ZUS9yjehTHEsd2dcb0PbSd0MGv0SydZLYZRcthZCP%2B3Te2%2BcBi6xcQY9Y8Tmqg3cGkmXAWV3ia5GEENwl5%2FIgANuUyihN7KzrRPCGMTR7qcl05f1eDp0NNq4DnHEF748c3oZgyF6kHvBiSO1%2FFI%2BIsWQw4dqhxwY6sgG%2BDP4HgRB6jvh05QtvEO%2BuDo9a6Whx%2FBww8A3DavpffvRev0tutulf9UE6dw87WcSgIvDaWlWPOUxwEMTPyWwfszj3sXgFBUfCwTy3LIDgxhIVBsgEb1hIvxSiftmGtdkHSnuZyyKDB6XvOcVUhJGJr0%2BbtT9N0mpVqKwOhPP03SNvq9mPVvORdF6G4zJ9AIwCBi3utMT%2B6TzF%2FH8oyyp2EuD80kd34uIgwkZ0hQ%2FG84eP&X-Amz-Algorithm=AWS4-HMAC-SHA256&X-Amz-Date=20251010T032735Z&X-Amz-SignedHeaders=host&X-Amz-Expires=300&X-Amz-Credential=ASIAQ3PHCVTYTWPNUEIH%2F20251010%2Fus-east-1%2Fs3%2Faws4_request&X-Amz-Signature=aaaf520dc7ce4ed9e603e088e428af52cf52f8bb754de7bd31b201cdde795192&hash=aab0128d145a880a63f96412af8a5b5d36ee1d3daf1249e3766fcfc6dc2e9cb0&host=68042c943591013ac2b2430a89b270f6af2c76d8dfd086a07176afe7c76c2c61&pii=S2666790822001884&tid=spdf-75c0144d-1685-47c4-bae4-bef42ed1fe02&sid=b9ae1a3599e1074dcc6ba8a-e1ada23f9f4bgxrqb&type=client&tsoh=d3d3LnNjaWVuY2VkaXJlY3QuY29t&rh=d3d3LnNjaWVuY2VkaXJlY3QuY29t&ua=18135c5b0c5d5f520756&rr=98c305d40c0d7c4e&cc=bw | 0 | 515 | 0 | 676 | 1013 | 7.725 | 154.5 | 7 | 34.6 | 498.7931 | 232.5825 | 432
|  | 0 | 515 | 0 | 676 | 1013 | 7.725 | 154.5 | 21 | 46.4 | 498.7931 | 232.5825 | 432
|  | 0 | 515 | 0 | 676 | 1013 | 7.725 | 154.5 | 28 | 52 | 498.7931 | 232.5825 | 432
|  | 0 | 515 | 0 | 676 | 1013 | 7.725 | 154.5 | 60 | 54 | 498.7931 | 232.5825 | 432
|  | 0.2434951 | 515 | 1.254 | 676 | 1013 | 7.725 | 154.5 | 7 | 34 | 498.9185 | 232.5825 | 462
|  | 0.2434951 | 515 | 1.254 | 676 | 1013 | 7.725 | 154.5 | 21 | 45 | 498.9185 | 232.5825 | 462
|  | 0.2434951 | 515 | 1.254 | 676 | 1013 | 7.725 | 154.5 | 28 | 50 | 498.9185 | 232.5825 | 462
|  | 0.2434951 | 515 | 1.254 | 676 | 1013 | 7.725 | 154.5 | 60 | 51 | 498.9185 | 232.5825 | 462
|  | 0.4869903 | 515 | 2.508 | 676 | 1013 | 7.725 | 154.5 | 7 | 32.5 | 499.0439 | 232.5825 | 478
|  | 0.4869903 | 515 | 2.508 | 676 | 1013 | 7.725 | 154.5 | 21 | 47.751 | 499.0439 | 232.5825 | 478
|  | 0.4869903 | 515 | 2.508 | 676 | 1013 | 7.725 | 154.5 | 28 | 51 | 499.0439 | 232.5825 | 478
|  | 0.4869903 | 515 | 2.508 | 676 | 1013 | 7.725 | 154.5 | 60 | 55 | 499.0439 | 232.5825 | 478
|  | 0.7304854 | 515 | 3.762 | 676 | 1013 | 7.725 | 154.5 | 7 | 30 | 499.1693 | 232.5825 | 512
|  | 0.7304854 | 515 | 3.762 | 676 | 1013 | 7.725 | 154.5 | 21 | 36.7 | 499.1693 | 232.5825 | 512
|  | 0.7304854 | 515 | 3.762 | 676 | 1013 | 7.725 | 154.5 | 28 | 44.2 | 499.1693 | 232.5825 | 512
|  | 0.7304854 | 515 | 3.762 | 676 | 1013 | 7.725 | 154.5 | 60 | 45 | 499.1693 | 232.5825 | 512
Onikuku et al 2019 | https://openconstructionbuildingtechnologyjournal.com/VOLUME/13/PAGE/67/FULLTEXT/?utm_source=chatgpt.com | 0 | 390 | 0 | 662 | 993 | 1.5 | 195 | 7 | 19.7 | 381.4805 | 175.8075 | 60
|  | 0 | 390 | 0 | 662 | 993 | 1.5 | 195 | 28 | 26.9 | 381.4805 | 175.8075 | 60
|  | 0 | 390 | 0 | 662 | 993 | 1.5 | 195 | 56 | 29 | 381.4805 | 175.8075 | 60
|  | 0 | 390 | 0 | 662 | 993 | 1.5 | 195 | 90 | 33.9 | 381.4805 | 175.8075 | 60
|  | 5 | 370.5 | 19.5 | 662 | 993 | 1.482 | 195 | 7 | 21 | 367.2095 | 168.468 | 63
|  | 5 | 370.5 | 19.5 | 662 | 993 | 1.482 | 195 | 28 | 27.6 | 367.2095 | 168.468 | 63
|  | 5 | 370.5 | 19.5 | 662 | 993 | 1.482 | 195 | 56 | 30.4 | 367.2095 | 168.468 | 63
|  | 5 | 370.5 | 19.5 | 662 | 993 | 1.482 | 195 | 90 | 35.8 | 367.2095 | 168.468 | 63
|  | 10 | 351 | 39 | 662 | 993 | 1.404 | 195 | 7 | 21.1 | 352.8185 | 161.0385 | 58
|  | 10 | 351 | 39 | 662 | 993 | 1.404 | 195 | 28 | 28.5 | 352.8185 | 161.0385 | 58
|  | 10 | 351 | 39 | 662 | 993 | 1.404 | 195 | 56 | 32.3 | 352.8185 | 161.0385 | 58
|  | 10 | 351 | 39 | 662 | 993 | 1.404 | 195 | 90 | 38.5 | 352.8185 | 161.0385 | 58
|  | 15 | 331.5 | 58.5 | 662 | 993 | 1.326 | 195 | 7 | 17.6 | 338.4275 | 153.609 | 56.5
|  | 15 | 331.5 | 58.5 | 662 | 993 | 1.326 | 195 | 28 | 25.5 | 338.4275 | 153.609 | 56.5
|  | 15 | 331.5 | 58.5 | 662 | 993 | 1.326 | 195 | 56 | 28.6 | 338.4275 | 153.609 | 56.5
|  | 15 | 331.5 | 58.5 | 662 | 993 | 1.326 | 195 | 90 | 32 | 338.4275 | 153.609 | 56.5
|  | 20 | 312 | 78 | 662 | 993 | 1.248 | 195 | 7 | 115.8 | 324.0365 | 146.1795 | 55.5
|  | 20 | 312 | 78 | 662 | 993 | 1.248 | 195 | 28 | 24.1 | 324.0365 | 146.1795 | 55.5
|  | 20 | 312 | 78 | 662 | 993 | 1.248 | 195 | 56 | 26.8 | 324.0365 | 146.1795 | 55.5
|  | 20 | 312 | 78 | 662 | 993 | 1.248 | 195 | 90 | 30.4 | 324.0365 | 146.1795 | 55.5
Abebaw et al 2021 | https://onlinelibrary.wiley.com/doi/10.1155/2021/6468444 | 0 | 365 | 0 | 778 | 1086 | 0 | 196.74 | 3 | 17 | 363.6116 | 167.7525 | 30
|  | 0 | 365 | 0 | 778 | 1086 | 0 | 196.74 | 7 | 29 | 363.6116 | 167.7525 | 30
|  | 0 | 365 | 0 | 778 | 1086 | 0 | 196.74 | 28 | 37 | 363.6116 | 167.7525 | 30
|  | 0 | 365 | 0 | 778 | 1086 | 0 | 196.74 | 56 | 39.8 | 363.6116 | 167.7525 | 30
|  | 5 | 346.5 | 18.25 | 778 | 1086 | 0 | 196.74 | 3 | 16.8 | 350.0816 | 160.815 | 25
|  | 5 | 346.5 | 18.25 | 778 | 1086 | 0 | 196.74 | 7 | 28.4 | 350.0816 | 160.815 | 25
|  | 5 | 346.5 | 18.25 | 778 | 1086 | 0 | 196.74 | 28 | 36.2 | 350.0816 | 160.815 | 25
|  | 5 | 346.5 | 18.25 | 778 | 1086 | 0 | 196.74 | 56 | 40.5 | 350.0816 | 160.815 | 25
|  | 10 | 328.5 | 36.5 | 778 | 1086 | 0 | 196.74 | 3 | 16 | 336.9666 | 154.065 | 25
|  | 10 | 328.5 | 36.5 | 778 | 1086 | 0 | 196.74 | 7 | 26 | 336.9666 | 154.065 | 25
|  | 10 | 328.5 | 36.5 | 778 | 1086 | 0 | 196.74 | 28 | 36 | 336.9666 | 154.065 | 25
|  | 10 | 328.5 | 36.5 | 778 | 1086 | 0 | 196.74 | 56 | 39.9 | 336.9666 | 154.065 | 25
|  | 15 | 310.25 | 54.75 | 742.15 | 1086 | 0 | 196.74 | 3 | 13.2 | 323.145785 | 146.5490625 | 20
|  | 15 | 310.25 | 54.75 | 742.15 | 1086 | 0 | 196.74 | 7 | 23.8 | 323.145785 | 146.5490625 | 20
|  | 15 | 310.25 | 54.75 | 742.15 | 1086 | 0 | 196.74 | 28 | 32 | 323.145785 | 146.5490625 | 20
|  | 15 | 310.25 | 54.75 | 742.15 | 1086 | 0 | 196.74 | 56 | 38 | 323.145785 | 146.5490625 | 20
|  | 20 | 292 | 73 | 739.75 | 1086 | 0 | 196.74 | 3 | 12.3 | 309.789925 | 139.6603125 | 20
|  | 20 | 292 | 73 | 739.75 | 1086 | 0 | 196.74 | 7 | 20.8 | 309.789925 | 139.6603125 | 20
|  | 20 | 292 | 73 | 739.75 | 1086 | 0 | 196.74 | 28 | 29.5 | 309.789925 | 139.6603125 | 20
|  | 20 | 292 | 73 | 739.75 | 1086 | 0 | 196.74 | 56 | 38.3 | 309.789925 | 139.6603125 | 20

## CCA 1
paper | reference | replacement_pct | cement_kg_m3 | ash_kg_m3 | fine_aggregate_kg_m3 | coarse_aggregate_kg_m3 | pozzolan added(slag) | superplasticizer_kg_m3 | water kg_m3 | curing_days | compressive_strength_MPa_ | CO2_kgCO₂e / kg | cost_USD_per_m3 | Slump(mm)
Sustainability assessment of geopolymer concrete synthesized by slag and corncob ash | http://creativecommons.org/licenses/by/4.0/ | 0 | 380 | 0 | 734 | 1045 | 0 | 0 | 205 | 28 | 34.1 | 373.5681 | 171.9375 | 0
|  | 100 | 0 | 0 | 899 | 1045 | 380 | 58.6 | 205 | 28 | 46.3 | 820.4616 | 602.53125 | 0
|  | 100 | 0 | 76 | 887 | 1045 | 304 | 58.6 | 205 | 28 | 42.8 | 668.9028 | 488.30625 | 0
|  | 100 | 0 | 152 | 874 | 1045 | 228 | 58.6 | 205 | 28 | 39 | 517.3301 | 374.0625 | 0
|  | 100 | 0 | 228 | 865 | 1045 | 152 | 58.6 | 205 | 28 | 34.3 | 365.813 | 259.89375 | 0
|  | 100 | 0 | 304 | 852 | 1045 | 76 | 58.6 | 205 | 28 | 27.2 | 214.2403 | 145.65 | 0
|  | 100 | 0 | 380 | 841 | 1045 | 0 | 58.6 | 205 | 28 | 23.7 | 62.6954 | 31.44375 | 0
|  | 0 | 488 | 0 | 639 | 1045 | 0 | 0 | 205 | 28 | 45.9 | 461.8876 | 210.65625 | 0
|  | 100 | 0 | 0 | 805 | 1045 | 488 | 58.6 | 205 | 28 | 57.1 | 1035.155 | 762.76875 | 0
|  | 100 | 0 | 98 | 788 | 1045 | 390 | 58.6 | 205 | 28 | 53.3 | 839.7027 | 615.45 | 0
|  | 100 | 0 | 195 | 772 | 1045 | 293 | 58.6 | 205 | 28 | 49.6 | 646.2563 | 469.65 | 0
|  | 100 | 0 | 293 | 758 | 1045 | 195 | 58.6 | 205 | 28 | 44 | 450.8457 | 322.3875 | 0
|  | 100 | 0 | 390 | 741 | 1045 | 98 | 58.6 | 205 | 28 | 38 | 257.3854 | 176.56875 | 0
|  | 100 | 0 | 488 | 728 | 1045 | 0 | 58.6 | 205 | 28 | 31.8 | 61.9887 | 29.325 | 0
Shi et al 2024 | https://bioresources.cnr.ncsu.edu/resources/utilization-of-straw-ash-as-a-partial-substitute-for-ordinary-portland-cement-in-concrete/?utm_source=chatgpt.com | 0 | 431 | 0 | 837 | 837 | 0 | 0 | 194 | 28 | 34.3 | 407.7826 | 189.87375 | 0
|  | 5.263158 | 409.45 | 21.55 | 837 | 837 | 0 | 0 | 194 | 28 | 31.5 | 390.0685 | 181.7925 | 0
|  | 11.11111 | 387.9 | 43.1 | 837 | 837 | 0 | 0 | 194 | 28 | 26.4 | 372.3544 | 173.71125 | 0
|  | 17.64706 | 366.35 | 64.65 | 837 | 837 | 0 | 0 | 194 | 28 | 25.1 | 354.6403 | 165.63 | 0
Kamau et al 2016 | https://researchportal.lsbu.ac.uk/ws/portalfiles/portal/6367994/c382eb52_Suitability_20of_20corncob_20ash_20as_20a_20supplementary_20cementitious_20material.pdf | 0 | 400 | 0 | 800 | 1200 | 0 | 0 | 200 | 7 | 56.2 | 398.2 | 183 | 30
|  | 0 | 400 | 0 | 800 | 1200 | 0 | 0 | 200 | 28 | 61.6 | 398.2 | 183 | 30
|  | 0 | 400 | 0 | 800 | 1200 | 0 | 0 | 200 | 56 | 67.6 | 398.2 | 183 | 30
|  | 0 | 400 | 0 | 800 | 1200 | 0 | 0 | 200 | 91 | 71.3 | 398.2 | 183 | 30
|  | 5 | 380 | 20 | 800 | 1200 | 0 | 0 | 200 | 7 | 42 | 381.76 | 175.5 | 10
|  | 5 | 380 | 20 | 800 | 1200 | 0 | 0 | 200 | 28 | 49 | 381.76 | 175.5 | 10
|  | 5 | 380 | 20 | 800 | 1200 | 0 | 0 | 200 | 56 | 51.8 | 381.76 | 175.5 | 10
|  | 5 | 380 | 20 | 800 | 1200 | 0 | 0 | 200 | 91 | 55.9 | 381.76 | 175.5 | 10
|  | 7.5 | 370 | 30 | 800 | 1200 | 0 | 0 | 200 | 7 | 42.3 | 373.54 | 171.75 | 20
|  | 7.5 | 370 | 30 | 800 | 1200 | 0 | 0 | 200 | 28 | 51.3 | 373.54 | 171.75 | 20
|  | 7.5 | 370 | 30 | 800 | 1200 | 0 | 0 | 200 | 56 | 54.4 | 373.54 | 171.75 | 20
|  | 7.5 | 370 | 30 | 800 | 1200 | 0 | 0 | 200 | 91 | 63.5 | 373.54 | 171.75 | 20
|  | 10 | 360 | 40 | 800 | 1200 | 0 | 0 | 200 | 7 | 32.1 | 365.32 | 168 | 40
|  | 10 | 360 | 40 | 800 | 1200 | 0 | 0 | 200 | 28 | 37.9 | 365.32 | 168 | 40
|  | 10 | 360 | 40 | 800 | 1200 | 0 | 0 | 200 | 56 | 43.1 | 365.32 | 168 | 40
|  | 10 | 360 | 40 | 800 | 1200 | 0 | 0 | 200 | 91 | 47.8 | 365.32 | 168 | 40
|  | 15 | 340 | 60 | 800 | 1200 | 0 | 0 | 200 | 7 | 28.1 | 348.88 | 160.5 | 100
|  | 15 | 340 | 60 | 800 | 1200 | 0 | 0 | 200 | 28 | 34.3 | 348.88 | 160.5 | 100
|  | 15 | 340 | 60 | 800 | 1200 | 0 | 0 | 200 | 56 | 38.3 | 348.88 | 160.5 | 100
|  | 15 | 340 | 60 | 800 | 1200 | 0 | 0 | 200 | 91 | 41.5 | 348.88 | 160.5 | 100
|  | 20 | 320 | 80 | 800 | 1200 | 0 | 0 | 200 | 7 | 19.2 | 332.44 | 153 | 250
|  | 20 | 320 | 80 | 800 | 1200 | 0 | 0 | 200 | 28 | 23.5 | 332.44 | 153 | 250
|  | 20 | 320 | 80 | 800 | 1200 | 0 | 0 | 200 | 56 | 25.9 | 332.44 | 153 | 250
|  | 20 | 320 | 80 | 800 | 1200 | 0 | 0 | 200 | 91 | 29.8 | 332.44 | 153 | 250
|  | 25 | 300 | 100 | 800 | 1200 | 0 | 0 | 200 | 7 | 16.2 | 316 | 145.5 | 260
|  | 25 | 300 | 100 | 800 | 1200 | 0 | 0 | 200 | 28 | 18.9 | 316 | 145.5 | 260
|  | 25 | 300 | 100 | 800 | 1200 | 0 | 0 | 200 | 56 | 23 | 316 | 145.5 | 260
|  | 25 | 300 | 100 | 800 | 1200 | 0 | 0 | 200 | 91 | 24 | 316 | 145.5 | 260
|  | 30 | 280 | 120 | 800 | 1200 | 0 | 0 | 200 | 7 | 15.3 | 299.56 | 138 | 280
|  | 30 | 280 | 120 | 800 | 1200 | 0 | 0 | 200 | 28 | 19.3 | 299.56 | 138 | 280
|  | 30 | 280 | 120 | 800 | 1200 | 0 | 0 | 200 | 56 | 22 | 299.56 | 138 | 280
|  | 30 | 280 | 120 | 800 | 1200 | 0 | 0 | 200 | 91 | 23.5 | 299.56 | 138 | 280
Adesanya et al 2009 | 10.1016/j.conbuildmat.2007.12.004 (scribd.com) | 0 | 342.9 | 0 | 685.7 | 1371.4 | 0 | 0 | 205.7 | 7 | 18.7 | 357.08549 | 162.015375 | 45
|  | 0 | 342.9 | 0 | 685.7 | 1371.4 | 0 | 0 | 205.7 | 14 | 21.1 | 357.08549 | 162.015375 | 45
|  | 0 | 342.9 | 0 | 685.7 | 1371.4 | 0 | 0 | 205.7 | 28 | 23.4 | 357.08549 | 162.015375 | 45
|  | 2 | 336 | 6.9 | 685.7 | 1371.4 | 0 | 0 | 205.7 | 7 | 17.6 | 351.41369 | 159.427875 | 30
|  | 2 | 336 | 6.9 | 685.7 | 1371.4 | 0 | 0 | 205.7 | 14 | 19.9 | 351.41369 | 159.427875 | 30
|  | 2 | 336 | 6.9 | 685.7 | 1371.4 | 0 | 0 | 205.7 | 28 | 22.1 | 351.41369 | 159.427875 | 30
|  | 4 | 329.1 | 13.7 | 685.7 | 1371.4 | 0 | 0 | 205.7 | 7 | 16.4 | 345.74109 | 156.840375 | 27
|  | 4 | 329.1 | 13.7 | 685.7 | 1371.4 | 0 | 0 | 205.7 | 14 | 18.7 | 345.74109 | 156.840375 | 27
|  | 4 | 329.1 | 13.7 | 685.7 | 1371.4 | 0 | 0 | 205.7 | 28 | 20.9 | 345.74109 | 156.840375 | 27
|  | 6 | 322.3 | 20.6 | 685.7 | 1371.4 | 0 | 0 | 205.7 | 7 | 15.2 | 340.15229 | 154.290375 | 25
|  | 6 | 322.3 | 20.6 | 685.7 | 1371.4 | 0 | 0 | 205.7 | 14 | 17.4 | 340.15229 | 154.290375 | 25
|  | 6 | 322.3 | 20.6 | 685.7 | 1371.4 | 0 | 0 | 205.7 | 28 | 19.6 | 340.15229 | 154.290375 | 25
|  | 8 | 315.3 | 27.4 | 685.7 | 1371.4 | 0 | 0 | 205.7 | 7 | 14 | 334.39669 | 151.665375 | 24
|  | 8 | 315.3 | 27.4 | 685.7 | 1371.4 | 0 | 0 | 205.7 | 14 | 16.2 | 334.39669 | 151.665375 | 24
|  | 8 | 315.3 | 27.4 | 685.7 | 1371.4 | 0 | 0 | 205.7 | 28 | 18.2 | 334.39669 | 151.665375 | 24
|  | 10 | 308.6 | 34.3 | 685.7 | 1371.4 | 0 | 0 | 205.7 | 7 | 13 | 328.89089 | 149.152875 | 26
|  | 10 | 308.6 | 34.3 | 685.7 | 1371.4 | 0 | 0 | 205.7 | 14 | 14.9 | 328.89089 | 149.152875 | 26
|  | 10 | 308.6 | 34.3 | 685.7 | 1371.4 | 0 | 0 | 205.7 | 28 | 16 | 328.89089 | 149.152875 | 26
|  | 15 | 291.4 | 51.4 | 685.7 | 1371.4 | 0 | 0 | 205.7 | 7 | 11.4 | 314.75169 | 142.702875 | 20
|  | 15 | 291.4 | 51.4 | 685.7 | 1371.4 | 0 | 0 | 205.7 | 14 | 13.1 | 314.75169 | 142.702875 | 20
|  | 15 | 291.4 | 51.4 | 685.7 | 1371.4 | 0 | 0 | 205.7 | 28 | 14.9 | 314.75169 | 142.702875 | 20
|  | 20 | 274.3 | 68.6 | 685.7 | 1371.4 | 0 | 0 | 205.7 | 7 | 10.11 | 300.69629 | 136.290375 | 15
|  | 20 | 274.3 | 68.6 | 685.7 | 1371.4 | 0 | 0 | 205.7 | 14 | 11.7 | 300.69629 | 136.290375 | 15
|  | 20 | 274.3 | 68.6 | 685.7 | 1371.4 | 0 | 0 | 205.7 | 28 | 13.4 | 300.69629 | 136.290375 | 15
|  | 25 | 257.1 | 85.7 | 685.7 | 1371.4 | 0 | 0 | 205.7 | 7 | 9.1 | 286.55709 | 129.840375 | 10
|  | 25 | 257.1 | 85.7 | 685.7 | 1371.4 | 0 | 0 | 205.7 | 14 | 10.5 | 286.55709 | 129.840375 | 10
|  | 25 | 257.1 | 85.7 | 685.7 | 1371.4 | 0 | 0 | 205.7 | 28 | 12 | 286.55709 | 129.840375 | 10
|  | 0 | 436.4 | 0 | 654.5 | 1309.1 | 0 | 0 | 218.2 | 7 | 23.4 | 431.39724 | 195.558375 | 35
|  | 0 | 436.4 | 0 | 654.5 | 1309.1 | 0 | 0 | 218.2 | 14 | 26.1 | 431.39724 | 195.558375 | 35
|  | 0 | 436.4 | 0 | 654.5 | 1309.1 | 0 | 0 | 218.2 | 28 | 28.8 | 431.39724 | 195.558375 | 35
|  | 2 | 427.6 | 8.7 | 654.5 | 1309.1 | 0 | 0 | 218.2 | 7 | 22.1 | 424.16284 | 192.258375 | 25
|  | 2 | 427.6 | 8.7 | 654.5 | 1309.1 | 0 | 0 | 218.2 | 14 | 25.2 | 424.16284 | 192.258375 | 25
|  | 2 | 427.6 | 8.7 | 654.5 | 1309.1 | 0 | 0 | 218.2 | 28 | 27.4 | 424.16284 | 192.258375 | 25
|  | 4 | 418.9 | 17.5 | 654.5 | 1309.1 | 0 | 0 | 218.2 | 7 | 21 | 417.01224 | 188.995875 | 28
|  | 4 | 418.9 | 17.5 | 654.5 | 1309.1 | 0 | 0 | 218.2 | 14 | 23.7 | 417.01224 | 188.995875 | 28
|  | 4 | 418.9 | 17.5 | 654.5 | 1309.1 | 0 | 0 | 218.2 | 28 | 26.1 | 417.01224 | 188.995875 | 28
|  | 6 | 410.2 | 26.2 | 654.5 | 1309.1 | 0 | 0 | 218.2 | 7 | 19.9 | 409.86084 | 185.733375 | 26
|  | 6 | 410.2 | 26.2 | 654.5 | 1309.1 | 0 | 0 | 218.2 | 14 | 22.4 | 409.86084 | 185.733375 | 26
|  | 6 | 410.2 | 26.2 | 654.5 | 1309.1 | 0 | 0 | 218.2 | 28 | 24.8 | 409.86084 | 185.733375 | 26
|  | 8 | 401.5 | 34.9 | 654.5 | 1309.1 | 0 | 0 | 218.2 | 7 | 18.6 | 402.70944 | 182.470875 | 22
|  | 8 | 401.5 | 34.9 | 654.5 | 1309.1 | 0 | 0 | 218.2 | 14 | 21.2 | 402.70944 | 182.470875 | 22
|  | 8 | 401.5 | 34.9 | 654.5 | 1309.1 | 0 | 0 | 218.2 | 28 | 23.6 | 402.70944 | 182.470875 | 22
|  | 10 | 392.7 | 43.6 | 654.5 | 1309.1 | 0 | 0 | 218.2 | 7 | 17.4 | 395.47504 | 179.170875 | 22
|  | 10 | 392.7 | 43.6 | 654.5 | 1309.1 | 0 | 0 | 218.2 | 14 | 19.8 | 395.47504 | 179.170875 | 22
|  | 10 | 392.7 | 43.6 | 654.5 | 1309.1 | 0 | 0 | 218.2 | 28 | 22.3 | 395.47504 | 179.170875 | 22
|  | 15 | 370.9 | 65.5 | 654.5 | 1309.1 | 0 | 0 | 218.2 | 7 | 15.3 | 377.55624 | 170.995875 | 20
|  | 15 | 370.9 | 65.5 | 654.5 | 1309.1 | 0 | 0 | 218.2 | 14 | 17.2 | 377.55624 | 170.995875 | 20
|  | 15 | 370.9 | 65.5 | 654.5 | 1309.1 | 0 | 0 | 218.2 | 28 | 19.6 | 377.55624 | 170.995875 | 20
|  | 20 | 349.1 | 87.3 | 654.5 | 1309.1 | 0 | 0 | 218.2 | 7 | 13.6 | 359.63664 | 162.820875 | 15
|  | 20 | 349.1 | 87.3 | 654.5 | 1309.1 | 0 | 0 | 218.2 | 14 | 15.4 | 359.63664 | 162.820875 | 15
|  | 20 | 349.1 | 87.3 | 654.5 | 1309.1 | 0 | 0 | 218.2 | 28 | 17.8 | 359.63664 | 162.820875 | 15
|  | 25 | 327.3 | 109.1 | 654.5 | 1309.1 | 0 | 0 | 218.2 | 7 | 12.4 | 341.71704 | 154.645875 | 12
|  | 25 | 327.3 | 109.1 | 654.5 | 1309.1 | 0 | 0 | 218.2 | 14 | 13.9 | 341.71704 | 154.645875 | 12
|  | 25 | 327.3 | 109.1 | 654.5 | 1309.1 | 0 | 0 | 218.2 | 28 | 16.1 | 341.71704 | 154.645875 | 12
|  | 0 | 240 | 0 | 720 | 1440 | 0 | 0 | 168 | 7 | 13.2 | 275.304 | 125.1 | 60
|  | 0 | 240 | 0 | 720 | 1440 | 0 | 0 | 168 | 14 | 14.9 | 275.304 | 125.1 | 60
|  | 0 | 240 | 0 | 720 | 1440 | 0 | 0 | 168 | 28 | 16.5 | 275.304 | 125.1 | 60
|  | 2 | 235.2 | 4.8 | 720 | 1440 | 0 | 0 | 168 | 7 | 12.3 | 271.3584 | 123.3 | 50
|  | 2 | 235.2 | 4.8 | 720 | 1440 | 0 | 0 | 168 | 14 | 13.9 | 271.3584 | 123.3 | 50
|  | 2 | 235.2 | 4.8 | 720 | 1440 | 0 | 0 | 168 | 28 | 15.4 | 271.3584 | 123.3 | 50
|  | 4 | 230.4 | 9.6 | 720 | 1440 | 0 | 0 | 168 | 7 | 11.4 | 267.4128 | 121.5 | 42
|  | 4 | 230.4 | 9.6 | 720 | 1440 | 0 | 0 | 168 | 14 | 12.8 | 267.4128 | 121.5 | 42
|  | 4 | 230.4 | 9.6 | 720 | 1440 | 0 | 0 | 168 | 28 | 14.2 | 267.4128 | 121.5 | 42
|  | 6 | 225.6 | 14.4 | 720 | 1440 | 0 | 0 | 168 | 7 | 10.6 | 263.4672 | 119.7 | 35
|  | 6 | 225.6 | 14.4 | 720 | 1440 | 0 | 0 | 168 | 14 | 11.8 | 263.4672 | 119.7 | 35
|  | 6 | 225.6 | 14.4 | 720 | 1440 | 0 | 0 | 168 | 28 | 13.2 | 263.4672 | 119.7 | 35
|  | 8 | 220.8 | 19.2 | 720 | 1440 | 0 | 0 | 168 | 7 | 9.7 | 259.5216 | 117.9 | 30
|  | 8 | 220.8 | 19.2 | 720 | 1440 | 0 | 0 | 168 | 14 | 10.9 | 259.5216 | 117.9 | 30
|  | 8 | 220.8 | 19.2 | 720 | 1440 | 0 | 0 | 168 | 28 | 12.2 | 259.5216 | 117.9 | 30
|  | 10 | 216 | 24 | 720 | 1440 | 0 | 0 | 168 | 7 | 8.9 | 255.576 | 116.1 | 30
|  | 10 | 216 | 24 | 720 | 1440 | 0 | 0 | 168 | 14 | 10 | 255.576 | 116.1 | 30
|  | 10 | 216 | 24 | 720 | 1440 | 0 | 0 | 168 | 28 | 11.2 | 255.576 | 116.1 | 30
|  | 15 | 204 | 36 | 720 | 1440 | 0 | 0 | 168 | 7 | 7.8 | 245.712 | 111.6 | 25
|  | 15 | 204 | 36 | 720 | 1440 | 0 | 0 | 168 | 14 | 8.8 | 245.712 | 111.6 | 25
|  | 15 | 204 | 36 | 720 | 1440 | 0 | 0 | 168 | 28 | 9.9 | 245.712 | 111.6 | 25
|  | 20 | 192 | 48 | 720 | 1440 | 0 | 0 | 168 | 7 | 6.9 | 235.848 | 107.1 | 20
|  | 20 | 192 | 48 | 720 | 1440 | 0 | 0 | 168 | 14 | 7.9 | 235.848 | 107.1 | 20
|  | 20 | 192 | 48 | 720 | 1440 | 0 | 0 | 168 | 28 | 8.9 | 235.848 | 107.1 | 20
|  | 25 | 180 | 60 | 720 | 1440 | 0 | 0 | 168 | 7 | 6.2 | 225.984 | 102.6 | 15
|  | 25 | 180 | 60 | 720 | 1440 | 0 | 0 | 168 | 14 | 7 | 225.984 | 102.6 | 15
|  | 25 | 180 | 60 | 720 | 1440 | 0 | 0 | 168 | 28 | 7.9 | 225.984 | 102.6 | 15
Oyebisi et al 2022 | https://doi.org/10.1016/j.cscm.2022.e01665 | 0 | 380 | 0 | 734 | 1045 | 0 | 0 | 205 | 28 | 34.6 | 373.5681 | 171.9375 | 0
|  | 0 | 0 | 0 | 899 | 1045 | 380 | 0 | 205 | 28 | 46.9 | 820.4616 | 602.53125 | 0
|  | 0 | 380 | 76 | 887 | 1045 | 304 | 0 | 205 | 28 | 43 | 984.3028 | 630.80625 | 0
|  | 0 | 0 | 152 | 874 | 1045 | 228 | 0 | 205 | 28 | 39 | 517.3301 | 374.0625 | 0
|  | 0 | 0 | 228 | 865 | 1045 | 152 | 0 | 205 | 28 | 34.4 | 365.813 | 259.89375 | 0
|  | 0 | 0 | 304 | 852 | 1045 | 76 | 0 | 205 | 28 | 27 | 214.2403 | 145.65 | 0
|  | 0 | 0 | 380 | 841 | 1045 | 0 | 0 | 205 | 28 | 23.5 | 62.6954 | 31.44375 | 0
|  | 0 | 488 | 0 | 639 | 1045 | 0 | 0 | 205 | 28 | 34.8 | 461.8876 | 210.65625 | 0
|  | 0 | 0 | 0 | 805 | 1045 | 0 | 0 | 205 | 28 | 43.6 | 59.155 | 30.76875 | 0
|  | 0 | 0 | 98 | 788 | 1045 | 0 | 0 | 205 | 28 | 40 | 59.7027 | 30.45 | 0
|  | 0 | 0 | 195 | 772 | 1045 | 0 | 0 | 205 | 28 | 38 | 60.2563 | 30.15 | 0
|  | 0 | 0 | 293 | 758 | 1045 | 0 | 0 | 205 | 28 | 33.5 | 60.8457 | 29.8875 | 0
|  | 0 | 0 | 390 | 741 | 1045 | 0 | 0 | 205 | 28 | 28 | 61.3854 | 29.56875 | 0
|  | 0 | 0 | 488 | 728 | 1045 | 0 | 0 | 205 | 28 | 23 | 61.9887 | 29.325 | 0
Memon et al 2017 | 10.1016/j.jclepro.2017.12.050 | 0 | 380 | 0 | 734 | 1045 | 0 | 0 | 190 | 7 | 34 | 373.5681 | 171.9375 | 0
|  | 0 | 380 | 0 | 734 | 1045 | 0 | 0 | 190 | 28 | 36.75 | 373.5681 | 171.9375 | 0
|  | 20 | 304 | 76 | 734 | 1045 | 0 | 0 | 190 | 7 | 17.25 | 311.0961 | 143.4375 | 0
|  | 20 | 304 | 76 | 734 | 1045 | 0 | 0 | 190 | 28 | 28.75 | 311.0961 | 143.4375 | 0
|  | 20 | 304 | 76 | 734 | 1045 | 0 | 0 | 190 | 7 | 27.5 | 311.0961 | 143.4375 | 0
|  | 20 | 304 | 76 | 734 | 1045 | 0 | 0 | 190 | 28 | 35.75 | 311.0961 | 143.4375 | 0
|  | 20 | 304 | 76 | 734 | 1045 | 0 | 0 | 190 | 7 | 22.75 | 311.0961 | 143.4375 | 0
|  | 20 | 304 | 76 | 734 | 1045 | 0 | 0 | 190 | 28 | 29.75 | 311.0961 | 143.4375 | 0
|  | 20 | 304 | 76 | 734 | 1045 | 0 | 0 | 190 | 7 | 21.2 | 311.0961 | 143.4375 | 0
|  | 20 | 304 | 76 | 734 | 1045 | 0 | 0 | 190 | 28 | 23.25 | 311.0961 | 143.4375 | 0
|  | 20 | 304 | 76 | 734 | 1045 | 0 | 0 | 190 | 7 | 17.5 | 311.0961 | 143.4375 | 0
|  | 20 | 304 | 76 | 734 | 1045 | 0 | 0 | 190 | 28 | 19 | 311.0961 | 143.4375 | 0
Subahar et al 2021 | http://www.irjet.net/ | 0 | 445 | 0 | 619 | 1123 | 0 | 0 | 200 | 28 | 53.29 | 429.4998 | 195.32625 | 0
|  | 2 | 436 | 9 | 619 | 1123 | 0 | 0 | 200 | 28 | 53.46 | 422.1018 | 191.95125 | 0
|  | 4 | 427 | 18 | 619 | 1123 | 0 | 0 | 200 | 28 | 53.91 | 414.7038 | 188.57625 | 0
|  | 6 | 418 | 27 | 619 | 1123 | 0 | 0 | 200 | 28 | 54.58 | 407.3058 | 185.20125 | 0
|  | 8 | 409 | 36 | 619 | 1123 | 0 | 0 | 200 | 28 | 54.83 | 399.9078 | 181.82625 | 0
|  | 10 | 405 | 40 | 619 | 1123 | 0 | 0 | 200 | 28 | 55.27 | 396.6198 | 180.32625 | 0
|  | 10 | 401 | 44 | 619 | 1123 | 0 | 0 | 200 | 28 | 54.25 | 393.3318 | 178.82625 | 0
|  | 0 | 445 | 0 | 619 | 1123 | 0 | 0 | 200 | 0.1375 | 54.16 | 429.4998 | 195.32625 | 0
|  | 2 | 436 | 9 | 619 | 1123 | 0 | 0 | 200 | 0.1375 | 54.32 | 422.1018 | 191.95125 | 0
|  | 4 | 427 | 18 | 619 | 1123 | 0 | 0 | 200 | 0.1375 | 54.76 | 414.7038 | 188.57625 | 0
|  | 6 | 418 | 27 | 619 | 1123 | 0 | 0 | 200 | 0.1375 | 55.33 | 407.3058 | 185.20125 | 0
|  | 8 | 409 | 36 | 619 | 1123 | 0 | 0 | 200 | 0.1375 | 55.91 | 399.9078 | 181.82625 | 0
|  | 10 | 405 | 40 | 619 | 1123 | 0 | 0 | 200 | 0.1375 | 56.74 | 396.6198 | 180.32625 | 0
|  | 10 | 401 | 44 | 619 | 1123 | 0 | 0 | 200 | 0.1375 | 55.41 | 393.3318 | 178.82625 | 0
Salem et al | https://doi.org/10.1016/j.cscm.2022.e01193 | 0 | 328 | 0 | 765 | 1148 | 0 | 0 | 190 | 7 | 20.7 | 335.5667 | 154.56375 | 59
|  | 0 | 328 | 0 | 765 | 1148 | 0 | 0 | 190 | 28 | 26 | 335.5667 | 154.56375 | 59
|  | 0 | 328 | 0 | 765 | 1148 | 0 | 0 | 190 | 56 | 26.4 | 335.5667 | 154.56375 | 59
|  | 0 | 328 | 0 | 765 | 1148 | 0 | 0 | 190 | 90 | 27.7 | 335.5667 | 154.56375 | 59
|  | 5 | 312 | 16 | 765 | 1148 | 0 | 0 | 190 | 7 | 17.6 | 322.4147 | 148.56375 | 60
|  | 5 | 312 | 16 | 765 | 1148 | 0 | 0 | 190 | 28 | 21.1 | 322.4147 | 148.56375 | 60
|  | 5 | 312 | 16 | 765 | 1148 | 0 | 0 | 190 | 56 | 25 | 322.4147 | 148.56375 | 60
|  | 5 | 312 | 16 | 765 | 1148 | 0 | 0 | 190 | 90 | 27 | 322.4147 | 148.56375 | 60
|  | 10 | 295 | 33 | 765 | 1148 | 0 | 0 | 190 | 7 | 17.7 | 308.4407 | 142.18875 | 62
|  | 10 | 295 | 33 | 765 | 1148 | 0 | 0 | 190 | 28 | 23 | 308.4407 | 142.18875 | 62
|  | 10 | 295 | 33 | 765 | 1148 | 0 | 0 | 190 | 56 | 26.9 | 308.4407 | 142.18875 | 62
|  | 10 | 295 | 33 | 765 | 1148 | 0 | 0 | 190 | 90 | 28 | 308.4407 | 142.18875 | 62
|  | 15 | 279 | 49 | 765 | 1148 | 0 | 0 | 190 | 7 | 10.6 | 295.2887 | 136.18875 | 65
|  | 15 | 279 | 49 | 765 | 1148 | 0 | 0 | 190 | 28 | 15.1 | 295.2887 | 136.18875 | 65
|  | 15 | 279 | 49 | 765 | 1148 | 0 | 0 | 190 | 56 | 26.3 | 295.2887 | 136.18875 | 65
|  | 15 | 279 | 49 | 765 | 1148 | 0 | 0 | 190 | 90 | 27.7 | 295.2887 | 136.18875 | 65
|  | 20 | 262 | 66 | 765 | 1148 | 0 | 0 | 190 | 7 | 11 | 281.3147 | 129.81375 | 69
|  | 20 | 262 | 66 | 765 | 1148 | 0 | 0 | 190 | 28 | 15.6 | 281.3147 | 129.81375 | 69
|  | 20 | 262 | 66 | 765 | 1148 | 0 | 0 | 190 | 56 | 26.8 | 281.3147 | 129.81375 | 69
|  | 20 | 262 | 66 | 765 | 1148 | 0 | 0 | 190 | 90 | 28.3 | 281.3147 | 129.81375 | 69
|  | 25 | 246 | 82 | 765 | 1148 | 0 | 0 | 190 | 7 | 11.5 | 268.1627 | 123.81375 | 73
|  | 25 | 246 | 82 | 765 | 1148 | 0 | 0 | 190 | 28 | 16 | 268.1627 | 123.81375 | 73
|  | 25 | 246 | 82 | 765 | 1148 | 0 | 0 | 190 | 56 | 27 | 268.1627 | 123.81375 | 73
|  | 25 | 246 | 82 | 765 | 1148 | 0 | 0 | 190 | 90 | 28.2 | 268.1627 | 123.81375 | 73
|  | 30 | 230 | 98 | 765 | 1148 | 0 | 0 | 190 | 7 | 10.5 | 255.0107 | 117.81375 | 74
|  | 30 | 230 | 98 | 765 | 1148 | 0 | 0 | 190 | 28 | 14 | 255.0107 | 117.81375 | 74
|  | 30 | 230 | 98 | 765 | 1148 | 0 | 0 | 190 | 56 | 27.2 | 255.0107 | 117.81375 | 74
|  | 30 | 230 | 98 | 765 | 1148 | 0 | 0 | 190 | 90 | 29 | 255.0107 | 117.81375 | 74

## FORMULAE
Cement =5.0 BWP/kg
Fine aggregate (sand) =0.25 BWP/kg
Coarse aggregate (gravel) = 0.20 BWP/kg
Superplasticizer (SP) Polycaborxylate =20 BWP/kg
Ashes (SCBA, POFA, RHA, etc.) =0.00 BWP/kg
Total Cost (BWP/m³)=(cement× unit price c​ement) +(fine aggregate ×unit price f​ine)+ (coarse aggregate × unit price c​oarse)+ (SP× unit price s​p)
CO2_kg_per_m3 = cement_kg_m3 * f_cement
+ ash_kg_m3 * f_ash
+ fine_aggregate_kg_m3 * f_fine
+ coarse_aggregate_kg_m3 * f_coarse
+ superplasticizer_kg_m3 * f_sp
f_cement = 0.830 kgCO₂e / kg | Ecoinvent
f_fine = 0.0139 kgCO₂e / kg | Ecoinvent
f_coarse = 0.0459 kgCO₂e / kg | Ecoinvent
f_sp = 2.7 kgCO₂e / kg (superplasticizer / chemical admixture)
Rice husk ash (RHA) | 0.1032 | https://purehost.bath.ac.uk/ws/portalfiles/portal/228947637/Authors_submitted_v1.pdf
Palm oil fuel ash (POFA) | 0.0023 | http://refhub.elsevier.com/S2405-8440(24)16336-0/sref45
Sugarcane bagasse ash (SCBA) | 0.11 | https://pmc.ncbi.nlm.nih.gov/articles/PMC12238258/?utm_source=chatgpt.com#Sec34
Wheat straw ash (WSA) | 0.05 | https://www.researchgate.net/publication/381506479_Wheat_Straw_Ash_and_Silica_Fume_Replacing_Model_for_Lowering_the_Carbon_Footprint_of_Cement_Paste?utm_source=chatgpt.com
Bamboo leaf ash (BLA) | 0.1 | conservative proxy factor
Groundnut shell ash (GSA) | 0.1 | conservative proxy factor
Corncob ash (CCA) | 0.008 | https://doi.org/10.1016/j.cscm.2022.e01665

## REFERENCES
POFA 1
- https://pubs.aip.org/aip/acp/article-pdf/doi/10.1063/1.5062695/14046503/020069_1_online.pdf
- https://doi.org/10.3151/jact.12.127
- https://doi.org/10.1016/j.jobe.2023.106767
- file:///C:/Users/USER/Downloads/articles/POFA/1-s2.0-S1226798824008730-main.pdf
- https://doi.org/10.1016/j.clet.2024.100738
- 1. (PDF) Influence of Palm Oil Fuel Ash on Properties of High-Strength Green Concrete
- https://doi.org/10.1016/j.cscm.2019.e00318
- https://doi.org/10.1016/j.heliyon.2023.e22296
- https://doi.org/10.1016/j.jclepro.2016.07.061
- https://www.researchgate.net/profile/Hilton-Ahmad/publication/259935880_Compressive_Strength_of_Palm_Oil_Fuel_Ash_Concrete/links/02e7e52ea41cf8cab3000000/Compressive-Strength-of-Palm-Oil-Fuel-Ash-Concrete.pdf
- https://pmc.ncbi.nlm.nih.gov/articles/PMC7828013/
- https://sci-hub.ru/https://doi.org/10.1016/j.jclepro.2015.07.033
- https://sci-hub.ru/https://doi.org/10.1061/(ASCE)MT.1943-5533.0000104
- https://sci-hub.ru/https://doi.org/10.1016/j.cemconcomp.2010.08.008
- https://pmc.ncbi.nlm.nih.gov/articles/PMC8620846/
- https://www.researchgate.net/publication/259935880_Compressive_Strength_of_Palm_Oil_Fuel_Ash_Concrete
- https://www.sciencedirect.com/science/article/abs/pii/S2214785320390878
- https://www.researchgate.net/publication/356428770_Palm_Oil_Fuel_Ash-Based_Eco-Friendly_Concrete_Composite_A_Critical_Review
RHA 1
- https://www.sciencedirect.com/science/article/pii/S2666165925000754
- https://www.sciencedirect.com/science/article/pii/S2214509524000524
- https://www.civilejournal.org/index.php/cej/article/view/2210
- https://www.researchgate.net/
- https://www.researchgate.net/publication/264543792_Compressive_strength_of_concrete_with_rice_husk_ash_as_partial_replacement_of_ordinary_Portland_cement
- https://www.frontiersin.org/articles/10.3389/fmats.2021.665625/full
- https://pmc.ncbi.nlm.nih.gov/articles/PMC9699146/
- https://www.researchgate.net/publication/390514930_Impact_of_Rice_Husk_Ash_Properties_on_Concrete_Strength_Experimental_and_Machine_Learning_Study
- https://pmc.ncbi.nlm.nih.gov/
- https://link.springer.com/article/10.1007/s42107-025-01530-5
- https://www.sciencedirect.com/
- https://www.sciencedirect.com/science/article/pii/S2214509516300924?via%3Dihub
- https://sci-hub.ru/https://www.sciencedirect.com/science/article/abs/pii/S0958946514001838
- https://pmc.ncbi.nlm.nih.gov/articles/PMC11595526/
- https://pmc.ncbi.nlm.nih.gov/articles/PMC11025938/
- https://link.springer.com/article/10.1007/s44416-025-00013-9
- https://www.researchgate.net/publication/358783816_Rice_Husk_Ash_Concrete_Study_with_Experimental_and_Theoretical_result_of_Compressive_Strength_and_Other_Characteristics
- https://onlinelibrary.wiley.com/doi/abs/10.1155/adce/1812998
- https://pmc.ncbi.nlm.nih.gov/articles/PMC10253968/
SCBA 1
- https://www.nature.com/articles/s41598-024-76360-7
- https://www.nature.com/articles/s41598-025-01192-y
- https://jresm.org/wp-content/uploads/resm2023.819ma0712.pdf
- https://www.researchgate.net/publication/287501413_Compressive_Strength_and_Microstructure_of_Sugar_Cane_Bagasse_Ash_Concrete
- https://link.springer.com/article/10.1007/s41062-025-02177-6
- https://pmc.ncbi.nlm.nih.gov/articles/PMC11639039/
- https://link.springer.com/article/10.1007/s43995-025-00198-x
- https://doi.org/10.1016/j.rineng.2022.100666
- https://www.nature.com/articles/s41598-025-10383-6
- https://pmc.ncbi.nlm.nih.gov/
- https://pmc.ncbi.nlm.nih.gov/articles/PMC12238258/
- https://doi.org/10.1016/j.rineng.2025.105968
- https://doi.org/10.1007/s11356-021-16034-3
- https://doi.org/10.1007/s11356-021-16034-4
- https://doi.org/10.1007/s11356-021-16034-5
- https://doi.org/10.1007/s11356-021-16034-6
- https://doi.org/10.1007/s11356-021-16034-7
- https://doi.org/10.1007/s11356-021-16034-8
- https://doi.org/10.1007/s11356-021-16034-9
- https://doi.org/10.1007/s11356-021-16034-10
- https://doi.org/10.1007/s11356-021-16034-11
- https://doi.org/10.1007/s11356-021-16034-12
- https://doi.org/10.1007/s11356-021-16034-13
- https://doi.org/10.1007/s11356-021-16034-14
- https://doi.org/10.1007/s11356-021-16034-15
- https://doi.org/10.1007/s11356-021-16034-16
- https://doi.org/10.1007/s11356-021-16034-17
- https://doi.org/10.1007/s11356-021-16034-18
- https://doi.org/10.1007/s11356-021-16034-19
- https://doi.org/10.1007/s11356-021-16034-20
- https://doi.org/10.1007/s11356-021-16034-21
- https://doi.org/10.1007/s11356-021-16034-22
- https://pmc.ncbi.nlm.nih.gov/articles/PMC6337557/
- https://pdfs.semanticscholar.org/4cf1/b721beb3da8669df5b9743462b0bfb0e6256.pdf
- https://www.sciencedirect.com/science/article/pii/S2666790824000314
- https://pmc.ncbi.nlm.nih.gov/articles/PMC8434162/
- https://www.researchgate.net/publication/330144043_Sustainable_Use_of_Sugarcane_Bagasse_Ash_in_Cement_Based_Materials
- https://pmc.ncbi.nlm.nih.gov/articles/PMC11525549/
GSA 1
- https://cigrjournal.org/index.php/Ejounral/article/view/626/620
- https://doi.org/10.1016/j.matpr.2023.05.216
- https://www.sciencedirect.com/science/article/abs/pii/S2214785323028444
- https://ijsdr.org/papers/IJSDR1909007.pdf
- https://isdsnet.com/ijds-v1n3-29.pdf
- https://doi.org/10.1016/j.matpr.2023.05.218
- https://jeas.springeropen.com/articles/10.1186/s44147-023-00302-9
- https://www.researchgate.net/figure/Compressive-strength-of-Groundnut-shell-ash_fig3_349326752
- https://rjstonline.com/HTMLPaper.aspx?Journal=Research+Journal+of+Science+and+Technology%3BPID%3D2017-9-3-3
- https://example.org/gsa-additional-2022
- https://www.researchgate.net/publication/329333132_Properties_of_groundnut_shell_Arachis_hypogaea_ash_blended_portland_cement
- https://jeas.springeropen.com/articles/10.1186/s44147-023-00302-5
- https://www.sciencedirect.com/science/article/pii/S2452321625002859
- https://pmc.ncbi.nlm.nih.gov/articles/PMC11043436/
- https://www.researchgate.net/publication/228509107_The_Potentials_of_Groundnut_Shell_Ash_as_Concrete_Admixture
- https://www.sciencedirect.com/science/article/pii/S2772912525001770
- https://www.researchgate.net/publication/372236284_Utilization_of_Groundnut_Shell_Ash_as_Cement_Replacement_in_Stabilized_Earth_Blocks
- https://www.ajol.info/index.php/jasem/article/view/
- https://pmc.ncbi.nlm.nih.gov/articles/PMC12446477/
WSA 1
- https://www.nature.com/articles/s41598-025-02234-1
- https://www.researchgate.net/publication/371057247_Experimental_Study_on_the_Compressive_Strength_of_Concrete_with_Different_Wheat_Straw_Treatment_Techniques
- https://pmc.ncbi.nlm.nih.gov/articles/PMC8074297/
- https://link.springer.com/article/10.1007/s44242-024-00054-6
- https://journals.plos.org/plosone/article?id=10.1371%2Fjournal.pone.0311838
- https://www.mdpi.com/2071-1050/16/24/11226
- https://ijcsm.springeropen.com/articles/10.1186/s40069-023-00616-1
- https://example.com/wsa-additional
- https://ijirem.org/DOC/18-use-of-wheat-straw-ash-as-cement-replacement-material-in-concrete.pdf
- https://doi.org/10.1016/j.heliyon.2024.e24325
- https://doi.org/10.1016/j.heliyon.2024.e24326
- https://doi.org/10.1016/j.heliyon.2024.e24327
- https://doi.org/10.1016/j.heliyon.2024.e24328
- https://doi.org/10.1016/j.heliyon.2024.e24329
- https://pmc.ncbi.nlm.nih.gov/articles/PMC10095573/
- https://pmc.ncbi.nlm.nih.gov/articles/PMC4642169/
- https://www.sciencedirect.com/science/article/pii/S2772801325000466
- https://opencivilengineeringjournal.com/VOLUME/19/ELOCATOR/e18741495286261/PDF/
- https://www.researchgate.net/publication/274249790_Study_on_the_characteristics_of_waste_wood_ash
- https://pmc.ncbi.nlm.nih.gov/articles/PMC9369833/
- https://www.sciencedirect.com/science/article/pii/S2238785423003046
- https://example.com/WSA/collected/1
BLA 1
- https://www.researchgate.net/publication/330578388_Behaviour_of_Bamboo_Leaf_Ash_Blended_Cement_Concrete_in_Sulphates_Environment
- https://jet.utem.edu.my/jet/article/download/167/102/468
- https://geomatejournal.com/geomate/article/view/3974
- https://www.sciencedirect.com/science/article/pii/S2666790822001884
- https://example.com/bla-micro-2024
- https://www.irjmets.com/uploadedfiles/paper/issue_5_may_2022/22371/final/fin_irjmets1651961088.pdf
- https://onlinelibrary.wiley.com/doi/10.1155/2021/6468444
- https://projectshelve.com/item/bamboo-leaf-ash-as-a-partial-replacement-of-cement-in-concrete-kr75162zsn
https://pmc.ncbi.nlm.nih.gov/articles/PMC11004408/
- https://pmc.ncbi.nlm.nih.gov/articles/PMC10856176/
- https://link.springer.com/article/10.1007/s43939-025-00296-6
- https://www.researchgate.net/publication/385275626_Efficiency_of_Banana_Leaf_Ash_as_a_Partial_Replacement_for_Cement_in_Concrete_Production
- https://www.researchgate.net/publication/260016052_Banana_leaves_ashes_as_pozzolan_for_concrete_and_mortar_of_Portland_cement
- https://pmc.ncbi.nlm.nih.gov/articles/PMC12446477/
- https://example.com/BLA/collected/1